## v3_chevron_csv
noble_filename_abbrev | article_title | journal_name | doi | table_page_num | catalyst_formula_raw | catalyst_formula | a1 | a2 | a3 | a1_perc | a2_perc | a3_perc | b1 | b2 | b3 | b1_perc | b2_perc | b3_perc | synthesis_method | reaction_oxidation_temperature | reaction_oxidation_temperature_units | reaction_reduction_temperature | reaction_reduction_temperature_units | cycle_number | extra_operating_condtions | yield_1 | yield_1_amt | yield_1_units | yield_2 | yield_2_amt | yield_2_units
patents-us843 | REDOX MATERIAL FOR THERMOCHEMICAL WATER SPLITTING, AND METHOD FOR PRODUCING HYDROGEN | USPTO | US 8,435,486 B2 | page6 | Ce0.9Fe0.1O1.5 | Ce0.9Fe0.1O1.5 | [13 empty] | 1400 | C | 1000 | C |  | Particle | H2 | 35.2 | µmol/g
patents-us843 | REDOX MATERIAL FOR THERMOCHEMICAL WATER SPLITTING, AND METHOD FOR PRODUCING HYDROGEN | USPTO | US 8,435,486 B2 | page6 | Ce0.9Mn0.1O2 | Ce0.9Mn0.1O2 | [13 empty] | 1400 | C | 1000 | C |  | Particle | H2 | 52.2 | µmol/g
patents-us843 | REDOX MATERIAL FOR THERMOCHEMICAL WATER SPLITTING, AND METHOD FOR PRODUCING HYDROGEN | USPTO | US 8,435,486 B2 | page6 | CeFeO3 | CeFeO3 | Ce |  |  | 1 |  |  | Fe |  |  | 1 |  |  |  | 800 | C | 800 | C |  | Carried on carrier (0.24mol/100g-carrier) | H2 | 56.5 | µmol/g
patents-us843 | REDOX MATERIAL FOR THERMOCHEMICAL WATER SPLITTING, AND METHOD FOR PRODUCING HYDROGEN | USPTO | US 8,435,486 B2 | page6 | CeMn0.8Fe0.2O4 | CeMn0.8Fe0.2O4 | [13 empty] | 800 | C | 800 | C |  | Carried on carrier (0.24mol/100g-carrier) | H2 | 165.6 | µmol/g
patents-us843 | REDOX MATERIAL FOR THERMOCHEMICAL WATER SPLITTING, AND METHOD FOR PRODUCING HYDROGEN | USPTO | US 8,435,486 B2 | page6 | CeMnO3 | CeMnO3 | Ce |  |  | 1 |  |  | Mn |  |  | 1 |  |  |  | 800 | C | 800 | C |  | Carried on carrier (0.24mol/100g-carrier) | H2 | 136.7 | µmol/g
patents-us843 | REDOX MATERIAL FOR THERMOCHEMICAL WATER SPLITTING, AND METHOD FOR PRODUCING HYDROGEN | USPTO | US 8,435,486 B2 | page6 | LaMn0.8Fe0.2O3 | LaMn0.8Fe0.2O3 | La |  |  | 1 |  |  | Mn | Fe |  | 0.8 | 0.2 |  |  | 800 | C | 800 | C |  | Carried on carrier (0.24mol/100g-carrier) | H2 | 184.7 | µmol/g
patents-us843 | REDOX MATERIAL FOR THERMOCHEMICAL WATER SPLITTING, AND METHOD FOR PRODUCING HYDROGEN | USPTO | US 8,435,486 B2 | page6 | LaMnO3 | LaMnO3 | La |  |  | 1 |  |  | Mn |  |  | 1 |  |  |  | 800 | C | 800 | C |  | Carried on carrier (0.24mol/100g-carrier) | H2 | 156.5 | µmol/g
patents-us811 | REACTIVE WORKING MATERIAL FOR USE N HYDROGEN PRODUCTION BY DECOMPOSITION OF WATER | USPTO | US 8,110,174 B2 | page13 | Co0.38Fe2.62O4 (18.4 wt%)/CSZ | Co0.38Fe2.62O4 (18.4 wt%)/CSZ | [15 empty] | 1400 | C | 5 |  | H2 | 2.9 | Ncm3/g | H2 | 3.7 | Ncm3/g
patents-us811 | REACTIVE WORKING MATERIAL FOR USE N HYDROGEN PRODUCTION BY DECOMPOSITION OF WATER | USPTO | US 8,110,174 B2 | page13 | Co0.39Fe2.61O4 (19.5 wt%)/YSZ | Co0.39Fe2.61O4 (19.5 wt%)/YSZ | [15 empty] | 1400 | C | 7 |  | H2 | 6.4 | Ncm3/g | H2 | 2.9 | Ncm3/g
patents-us811 | REACTIVE WORKING MATERIAL FOR USE N HYDROGEN PRODUCTION BY DECOMPOSITION OF WATER | USPTO | US 8,110,174 B2 | page13 | Co0.68Fe2.32O4 (18.3 wt%)/YSZ | Co0.68Fe2.32O4 (18.3 wt%)/YSZ | [15 empty] | 1400 | C | 7 |  | H2 | 6.5 | Ncm3/g | H2 | 5.1 | Ncm3/g
patents-us811 | REACTIVE WORKING MATERIAL FOR USE N HYDROGEN PRODUCTION BY DECOMPOSITION OF WATER | USPTO | US 8,110,174 B2 | page13 | Fe3O4 (20.0 wt%)/monoclinicZrO2 | Fe3O4 (20.0 wt%)/monoclinicZrO2 | [15 empty] | 1400 | C | 6 |  | H2 | 7.7 | Ncm3/g | H2 | 7.2 | Ncm3/g
patents-us811 | REACTIVE WORKING MATERIAL FOR USE N HYDROGEN PRODUCTION BY DECOMPOSITION OF WATER | USPTO | US 8,110,174 B2 | page13 | Fe3O4 (20.3 wt%)/YSZ | Fe3O4 (20.3 wt%)/YSZ | [15 empty] | 1400 | C | 7 |  | H2 | 6.9 | Ncm3/g | H2 | 5.5 | Ncm3/g
patents-us811 | REACTIVE WORKING MATERIAL FOR USE N HYDROGEN PRODUCTION BY DECOMPOSITION OF WATER | USPTO | US 8,110,174 B2 | page13 | Fe3O4 (24.5 wt%)/YSZ | Fe3O4 (24.5 wt%)/YSZ | [15 empty] | 1400 | C | 7 |  | H2 | 8.9 | Ncm3/g | H2 | 4.6 | Ncm3/g
patents-us811 | REACTIVE WORKING MATERIAL FOR USE N HYDROGEN PRODUCTION BY DECOMPOSITION OF WATER | USPTO | US 8,110,174 B2 | page13 | FeO4 (23.4 wt%)/CSZ | FeO4 (23.4 wt%)/CSZ | [15 empty] | 1400 | C | 7 |  | H2 | 5.5 | Ncm3/g | H2 | 6.2 | Ncm3/g
patents-us811 | REACTIVE WORKING MATERIAL FOR USE N HYDROGEN PRODUCTION BY DECOMPOSITION OF WATER | USPTO | US 8,110,174 B2 | page13 | Mn0.68Fe2.62O4 (16.1 wt%)/YSZ | Mn0.68Fe2.62O4 (16.1 wt%)/YSZ | [15 empty] | 1400 | C | 4 |  | H2 | 8 | Ncm3/g | H2 | 3.3 | Ncm3/g
patents-us202202671 | COMPOSITIONS , METHODS OF MAKING COMPOSITIONS , AND HYDROGEN PRODUCTION VIA THERMO - CHEMICAL SPLITTING | USPTO | US 2022/0267163 A1 | page21 | 1% Pr/CeO2 | 1% Pr/CeO2 | [12 empty] | Precipitation
patents-us202202671 | COMPOSITIONS , METHODS OF MAKING COMPOSITIONS , AND HYDROGEN PRODUCTION VIA THERMO - CHEMICAL SPLITTING | USPTO | US 2022/0267163 A1 | page16 | PrOy/CeO2 | 1% PrOy/CeO2 | [12 empty] | Precipitation | [6 empty] | H2 | 5.99 | cm3/g
patents-us202202671 | COMPOSITIONS , METHODS OF MAKING COMPOSITIONS , AND HYDROGEN PRODUCTION VIA THERMO - CHEMICAL SPLITTING | USPTO | US 2022/0267163 A1 | page21 | 1% Tb/CeO2 - PPT | 1% Tb/CeO2 | [12 empty] | Precipitation
patents-us202202671 | COMPOSITIONS , METHODS OF MAKING COMPOSITIONS , AND HYDROGEN PRODUCTION VIA THERMO - CHEMICAL SPLITTING | USPTO | US 2022/0267163 A1 | page16 | TbOx/CeO2 | 1% TbOx/CeO2 | [12 empty] | Precipitation | [6 empty] | H2 | 5.94 | cm3/g
patents-us202202671 | COMPOSITIONS , METHODS OF MAKING COMPOSITIONS , AND HYDROGEN PRODUCTION VIA THERMO - CHEMICAL SPLITTING | USPTO | US 2022/0267163 A1 | page21 | 10% Pr/CeO2 - PPT | 10% Pr/CeO2 | [12 empty] | Precipitation
patents-us202202671 | COMPOSITIONS , METHODS OF MAKING COMPOSITIONS , AND HYDROGEN PRODUCTION VIA THERMO - CHEMICAL SPLITTING | USPTO | US 2022/0267163 A1 | page21 | 10% Pr/CeO2 - IWI | 10% Pr/CeO2 | [12 empty] | Incipient Wetness Impregnation
patents-us202202671 | COMPOSITIONS , METHODS OF MAKING COMPOSITIONS , AND HYDROGEN PRODUCTION VIA THERMO - CHEMICAL SPLITTING | USPTO | US 2022/0267163 A1 | page16 | PrOy/CeO2 | 10% PrOy/CeO2 | [12 empty] | Precipitation | [6 empty] | H2 | 6.02 | cm3/g
patents-us202202671 | COMPOSITIONS , METHODS OF MAKING COMPOSITIONS , AND HYDROGEN PRODUCTION VIA THERMO - CHEMICAL SPLITTING | USPTO | US 2022/0267163 A1 | page16 | PrOy/CeO2 | 10% PrOy/CeO2 | [12 empty] | Incipient Wetness Impregnation | [6 empty] | H2 | 5.61 | cm3/g
patents-us202202671 | COMPOSITIONS , METHODS OF MAKING COMPOSITIONS , AND HYDROGEN PRODUCTION VIA THERMO - CHEMICAL SPLITTING | USPTO | US 2022/0267163 A1 | page21 | 10% Tb/CeO2- PPT | 10% Tb/CeO2 | [12 empty] | Precipitation
patents-us202202671 | COMPOSITIONS , METHODS OF MAKING COMPOSITIONS , AND HYDROGEN PRODUCTION VIA THERMO - CHEMICAL SPLITTING | USPTO | US 2022/0267163 A1 | page21 | 10% Tb/CeO2 - IWI | 10% Tb/CeO2 | [12 empty] | Incipient Wetness Impregnation
patents-us202202671 | COMPOSITIONS , METHODS OF MAKING COMPOSITIONS , AND HYDROGEN PRODUCTION VIA THERMO - CHEMICAL SPLITTING | USPTO | US 2022/0267163 A1 | page16 | TbOx/CeO2 | 10% TbOx/CeO2 | [12 empty] | Precipitation | [6 empty] | H2 | 4.7 | cm3/g
patents-us202202671 | COMPOSITIONS , METHODS OF MAKING COMPOSITIONS , AND HYDROGEN PRODUCTION VIA THERMO - CHEMICAL SPLITTING | USPTO | US 2022/0267163 A1 | page16 | TbOx/CeO2 | 10% TbOx/CeO2 | [12 empty] | Incipient Wetness Impregnation | [6 empty] | H2 | 4.81 | cm3/g
patents-us202202671 | COMPOSITIONS , METHODS OF MAKING COMPOSITIONS , AND HYDROGEN PRODUCTION VIA THERMO - CHEMICAL SPLITTING | USPTO | US 2022/0267163 A1 | page16 | CeO2 | CeO2 | [19 empty] | H2 | 5.49 | cm3/g
patents-us202202671 | COMPOSITIONS , METHODS OF MAKING COMPOSITIONS , AND HYDROGEN PRODUCTION VIA THERMO - CHEMICAL SPLITTING | USPTO | US 2022/0267163 A1 | page21 | CeO2 nanoparticles | CeO2 | [12 empty] | Commercial
patents-us202001393 | SUPPORTED PEROVSKITE - OXIDE COMPOSITES FOR ENHANCED LOW TEMPERATURE THERMOCHEMICAL CONVERSION OF CO2 TO CO | USPTO | US 2020/0139351 A1 | page36 | LSF25/AI2O3 | (La0.75Sr0.25FeO3)0.25/(Al2O3)0.75 | [19 empty] | H2 | 2920 | µmol/gLSF | CO | 490 | µmol/gLSF
patents-us202001393 | SUPPORTED PEROVSKITE - OXIDE COMPOSITES FOR ENHANCED LOW TEMPERATURE THERMOCHEMICAL CONVERSION OF CO2 TO CO | USPTO | US 2020/0139351 A1 | page36 | LSF25/CeO2 | (La0.75Sr0.25FeO3)0.25/(CeO2)0.75 | [19 empty] | H2 | 1720 | µmol/gLSF | CO | 1100 | µmol/gLSF
patents-us202001393 | SUPPORTED PEROVSKITE - OXIDE COMPOSITES FOR ENHANCED LOW TEMPERATURE THERMOCHEMICAL CONVERSION OF CO2 TO CO | USPTO | US 2020/0139351 A1 | page36 | LSF25/SiO2 | (La0.75Sr0.25FeO3)0.25/(SiO2)0.75 | [19 empty] | H2 | 3690 | µmol/gLSF | CO | 1700 | µmol/gLSF
patents-us202001393 | SUPPORTED PEROVSKITE - OXIDE COMPOSITES FOR ENHANCED LOW TEMPERATURE THERMOCHEMICAL CONVERSION OF CO2 TO CO | USPTO | US 2020/0139351 A1 | page36 | LSF25/TiO2 | (La0.75Sr0.25FeO3)0.25/(TiO2)0.75 | [19 empty] | H2 | 2180 | µmol/gLSF | CO | 850 | µmol/gLSF
patents-us202001393 | SUPPORTED PEROVSKITE - OXIDE COMPOSITES FOR ENHANCED LOW TEMPERATURE THERMOCHEMICAL CONVERSION OF CO2 TO CO | USPTO | US 2020/0139351 A1 | page36 | LSF25/ZrO2 | (La0.75Sr0.25FeO3)0.25/(ZrO2)0.75 | [19 empty] | H2 | 2040 | µmol/gLSF | CO | 1350 | µmol/gLSF
patents-us202001393 | SUPPORTED PEROVSKITE - OXIDE COMPOSITES FOR ENHANCED LOW TEMPERATURE THERMOCHEMICAL CONVERSION OF CO2 TO CO | USPTO | US 2020/0139351 A1 | page36 | LSF | La0.75Sr0.25FeO3 | La | Sr |  | 0.75 | 0.25 |  | Fe |  |  | 1 | [9 empty] | H2 | 2210 | µmol/gLSF | CO | 690 | µmol/gLSF
patents-us1102 | METHOD FOR PRODUCING HYDROGEN | USPTO | US 11,027,971 B2 | page13 | Co10 mol % | CeO2/10%CoOx | [13 empty] | 1200 | C | 1300 | C
patents-us1102 | METHOD FOR PRODUCING HYDROGEN | USPTO | US 11,027,971 B2 | page13 | Mn10 mol % | CeO2/10%MnOx | [13 empty] | 1200 | C | 1300 | C
patents-us1102 | METHOD FOR PRODUCING HYDROGEN | USPTO | US 11,027,971 B2 | page13 | Co15 mol % | CeO2/15%CoOx | [13 empty] | 1200 | C | 1300 | C
patents-us1102 | METHOD FOR PRODUCING HYDROGEN | USPTO | US 11,027,971 B2 | page13 | Mn15 mol % | CeO2/15%MnOx | [13 empty] | 1200 | C | 1300 | C
patents-us1102 | METHOD FOR PRODUCING HYDROGEN | USPTO | US 11,027,971 B2 | page13 | Co25 mol % | CeO2/25%CoOx | [13 empty] | 1200 | C | 1300 | C
patents-us1102 | METHOD FOR PRODUCING HYDROGEN | USPTO | US 11,027,971 B2 | page13 | Co30 mo % | CeO2/30%CoOx | [13 empty] | 1200 | C | 1300 | C
patents-us1102 | METHOD FOR PRODUCING HYDROGEN | USPTO | US 11,027,971 B2 | page13 | Mn30 mol % | CeO2/30%MnOx | [13 empty] | 1200 | C | 1300 | C
patents-us1102 | METHOD FOR PRODUCING HYDROGEN | USPTO | US 11,027,971 B2 | page13 | Co5 mol % | CeO2/5%CoOx | [13 empty] | 1200 | C | 1300 | C
patents-us1102 | METHOD FOR PRODUCING HYDROGEN | USPTO | US 11,027,971 B2 | page13 | Mn5 mol % | CeO2/5%MnOx | [13 empty] | 1200 | C | 1300 | C
patents-us1094 | PEROVSKITE OXIDES FOR THERMOCHEMICAL CONVERSION OF CARBON DIOXIDE | USPTO | US 10,946,362 B1 | page36 | Ce0.2Fe0.8O2 | Ce0.2Fe0.8O2 | [13 empty] | 750 | C |  |  |  |  | O2 | 440 | µmoles/gcat/min
patents-us1094 | PEROVSKITE OXIDES FOR THERMOCHEMICAL CONVERSION OF CARBON DIOXIDE | USPTO | US 10,946,362 B1 | page36 | Ce0.67Fe2.33O2 | Ce0.67Fe2.33O2 | [13 empty] | 1100 | C | 1400 | C |  |  | O2 | 0.5 | µmoles/gcat/min
patents-us1094 | PEROVSKITE OXIDES FOR THERMOCHEMICAL CONVERSION OF CARBON DIOXIDE | USPTO | US 10,946,362 B1 | page36 | Ceria | CeO2 | [13 empty] | 900 | C | 1500 | C |  |  | O2 | 206 | µmoles/gcat/min | O2 | 81 | µmoles/gcat/min
patents-us1094 | PEROVSKITE OXIDES FOR THERMOCHEMICAL CONVERSION OF CARBON DIOXIDE | USPTO | US 10,946,362 B1 | page36 | Co3O4/CeO2 | Co3O4/CeO2 | [19 empty] | O2 | 0.1 | µmoles/gcat/min
patents-us1094 | PEROVSKITE OXIDES FOR THERMOCHEMICAL CONVERSION OF CARBON DIOXIDE | USPTO | US 10,946,362 B1 | page36 | Cu-ZnO | Cu-ZnO | [13 empty] | 32-40 | C |  |  |  |  | O2 | 0 | µmoles/gcat/min
patents-us1094 | PEROVSKITE OXIDES FOR THERMOCHEMICAL CONVERSION OF CARBON DIOXIDE | USPTO | US 10,946,362 B1 | page36 | Cu/ZnO/Al2O3 | Cu/ZnO/Al2O3 | [13 empty] | 600 | C | 750 | C |  |  | O2 | 210 | µmoles/gcat/min
patents-us1094 | PEROVSKITE OXIDES FOR THERMOCHEMICAL CONVERSION OF CARBON DIOXIDE | USPTO | US 10,946,362 B1 | page36 | Fe203:Al203 (Fe:Al=7:3) | Fe203:Al203 (Fe:Al=7:3) | [13 empty] | 750 | C |  |  |  |  | O2 | 350 | µmoles/gcat/min
patents-us1094 | PEROVSKITE OXIDES FOR THERMOCHEMICAL CONVERSION OF CARBON DIOXIDE | USPTO | US 10,946,362 B1 | page36 | Fe304:Al203 (Fe:Al=9:1) | Fe304:Al203 (Fe:Al=9:1) | [13 empty] | 800 | C |  |  |  |  | O2 | 22.22 | µmoles/gcat/min
patents-us1094 | PEROVSKITE OXIDES FOR THERMOCHEMICAL CONVERSION OF CARBON DIOXIDE | USPTO | US 10,946,362 B1 | page35 | La0.6Ba0.4Al0.4Mn0.6O3 | La0.6Ba0.4Al0.4Mn0.6O3 | La | Ba |  | 0.6 | 0.4 |  | Al | Mn |  | 0.4 | 0.6 |  |  | 550 | C | 640 | C |  |  | CO | 757 | µmoles/g cat
patents-us1094 | PEROVSKITE OXIDES FOR THERMOCHEMICAL CONVERSION OF CARBON DIOXIDE | USPTO | US 10,946,362 B1 | page36 | La0.6Ba0.4Cr0.6Fe0.4O3 | La0.6Ba0.4Cr0.6Fe0.4O3 | La | Ba |  | 0.6 | 0.4 |  | Cr | Fe |  | 0.6 | 0.4 |  |  | 470 | C | 560 | C |  |  | CO | 135 | µmoles/g cat
patents-us1094 | PEROVSKITE OXIDES FOR THERMOCHEMICAL CONVERSION OF CARBON DIOXIDE | USPTO | US 10,946,362 B1 | page36 | La0.6Ba0.4Cr0.8Co0.2O3 | La0.6Ba0.4Cr0.8Co0.2O3 | La | Ba |  | 0.6 | 0.4 |  | Cr | Co |  | 0.8 | 0.2 |  |  | 525 | C | 630 | C |  |  | CO | 196 | µmoles/g cat
patents-us1094 | PEROVSKITE OXIDES FOR THERMOCHEMICAL CONVERSION OF CARBON DIOXIDE | USPTO | US 10,946,362 B1 | page35 | La0.6Ba0.4Fe0.6Al0.4O3 | La0.6Ba0.4Fe0.6Al0.4O3 | La | Ba |  | 0.6 | 0.4 |  | Fe | Al |  | 0.6 | 0.4 |  |  | 440 | C | 550 | C |  |  | CO | 569 | µmoles/g cat
patents-us1094 | PEROVSKITE OXIDES FOR THERMOCHEMICAL CONVERSION OF CARBON DIOXIDE | USPTO | US 10,946,362 B1 | page36 | La0.6Ba0.4Mn0.6Cr0.4O3 | La0.6Ba0.4Mn0.6Cr0.4O3 | La | Ba |  | 0.6 | 0.4 |  | Mn | Cr |  | 0.6 | 0.4 |  |  | 535 | C | 610 | C |  |  | CO | 198 | µmoles/g cat
patents-us1094 | PEROVSKITE OXIDES FOR THERMOCHEMICAL CONVERSION OF CARBON DIOXIDE | USPTO | US 10,946,362 B1 | page36 | La0.6Ba0.4Mn0.6Fe0.4O3 | La0.6Ba0.4Mn0.6Fe0.4O3 | La | Ba |  | 0.6 | 0.4 |  | Mn | Fe |  | 0.6 | 0.4 |  |  | 650 | C | 860 | C |  |  | CO | 254 | µmoles/g cat
patents-us1094 | PEROVSKITE OXIDES FOR THERMOCHEMICAL CONVERSION OF CARBON DIOXIDE | USPTO | US 10,946,362 B1 | page36 | La0.6Ba0.4MnO3 | La0.6Ba0.4MnO3 | La | Ba |  | 0.6 | 0.4 |  | Mn |  |  | 1 |  |  |  | 580 | C | 640 | C |  |  | CO | 210 | µmoles/g cat
patents-us1094 | PEROVSKITE OXIDES FOR THERMOCHEMICAL CONVERSION OF CARBON DIOXIDE | USPTO | US 10,946,362 B1 | page35 | La0.6Ca0.4Cr0.4Mn0.6O3 | La0.6Ca0.4Cr0.4Mn0.6O3 | La | Ca |  | 0.6 | 0.4 |  | Cr | Mn |  | 0.4 | 0.6 |  |  | 450 | C | 680 | C |  |  | CO | 566 | µmoles/g cat
patents-us1094 | PEROVSKITE OXIDES FOR THERMOCHEMICAL CONVERSION OF CARBON DIOXIDE | USPTO | US 10,946,362 B1 | page35 | La0.6Ca0.4Cr0.6Al0.4O3 | La0.6Ca0.4Cr0.6Al0.4O3 | La | Ca |  | 0.6 | 0.4 |  | Cr | Al |  | 0.6 | 0.4 |  |  | 535 | C | 750 | C |  |  | CO | 288 | µmoles/g cat
patents-us1094 | PEROVSKITE OXIDES FOR THERMOCHEMICAL CONVERSION OF CARBON DIOXIDE | USPTO | US 10,946,362 B1 | page35 | La0.6Ca0.4Cr0.6Fe0.4O3 | La0.6Ca0.4Cr0.6Fe0.4O3 | La | Ca |  | 0.6 | 0.4 |  | Cr | Fe |  | 0.6 | 0.4 |  |  | 500 | C | 860 | C |  |  | CO | 257 | µmoles/g cat
patents-us1094 | PEROVSKITE OXIDES FOR THERMOCHEMICAL CONVERSION OF CARBON DIOXIDE | USPTO | US 10,946,362 B1 | page36 | La0.6Ca0.4Cr0.8Co0.2O3 | La0.6Ca0.4Cr0.8Co0.2O3 | La | Ca |  | 0.6 | 0.4 |  | Cr | Co |  | 0.8 | 0.2 |  |  | 560 | C | 690 | C |  |  | CO | 146 | µmoles/g cat
patents-us1094 | PEROVSKITE OXIDES FOR THERMOCHEMICAL CONVERSION OF CARBON DIOXIDE | USPTO | US 10,946,362 B1 | page35 | La0.6Ca0.4Fe0.4Mn0.6O3 | La0.6Ca0.4Fe0.4Mn0.6O3 | La | Ca |  | 0.6 | 0.4 |  | Fe | Mn |  | 0.4 | 0.6 |  |  | 450 | C | 500 | C |  |  | CO | 973 | µmoles/g cat
patents-us1094 | PEROVSKITE OXIDES FOR THERMOCHEMICAL CONVERSION OF CARBON DIOXIDE | USPTO | US 10,946,362 B1 | page35 | La0.6Ca0.4MnO3 | La0.6Ca0.4MnO3 | La | Ca |  | 0.6 | 0.4 |  | Mn |  |  | 1 |  |  |  | 585 | C | 710 | C |  |  | CO | 1242 | µmoles/g cat
patents-us1094 | PEROVSKITE OXIDES FOR THERMOCHEMICAL CONVERSION OF CARBON DIOXIDE | USPTO | US 10,946,362 B1 | page36 | La0.75Sr0.25CoO3 | La0.75Sr0.25CoO3 | La | Sr |  | 0.75 | 0.25 |  | Co |  |  | 1 |  |  |  | 500 | C | 850 | C |  |  | O2 | 100.8 | µmoles/gcat/min
patents-us1094 | PEROVSKITE OXIDES FOR THERMOCHEMICAL CONVERSION OF CARBON DIOXIDE | USPTO | US 10,946,362 B1 | page35 | La0.75Sr0.25FeO3 | La0.75Sr0.25FeO3 | La | Sr |  | 0.75 | 0.25 |  | Fe |  |  | 1 |  |  |  | 450 | C | 560 | C |  |  | CO | 599 | µmoles/g cat
patents-us1094 | PEROVSKITE OXIDES FOR THERMOCHEMICAL CONVERSION OF CARBON DIOXIDE | USPTO | US 10,946,362 B1 | page36 | La0.75Sr0.25FeO3 | La0.75Sr0.25FeO3 | La | Sr |  | 0.75 | 0.25 |  | Fe |  |  | 1 |  |  |  | 550 | C |  |  |  |  | O2 | 80 | µmoles/gcat/min
patents-us1094 | PEROVSKITE OXIDES FOR THERMOCHEMICAL CONVERSION OF CARBON DIOXIDE | USPTO | US 10,946,362 B1 | page36 | Ni-Ferrite | Ni-Ferrite | [13 empty] | 1100 | C |  |  |  |  | O2 | 22 | µmoles/gcat/min
patents-us1094 | PEROVSKITE OXIDES FOR THERMOCHEMICAL CONVERSION OF CARBON DIOXIDE | USPTO | US 10,946,362 B1 | page36 | Pt-Ti_Y_Zeolite | Pt-Ti_Y_Zeolite | [13 empty] | 55 | C |  |  |  |  | O2 | 0 | µmoles/gcat/min
patents-us1094 | PEROVSKITE OXIDES FOR THERMOCHEMICAL CONVERSION OF CARBON DIOXIDE | USPTO | US 10,946,362 B1 | page36 | Rh/TiO2 | Rh/TiO2 | [13 empty] | 300 | C |  |  |  |  | O2 | 56 | µmoles/gcat/min
patents-us1094 | PEROVSKITE OXIDES FOR THERMOCHEMICAL CONVERSION OF CARBON DIOXIDE | USPTO | US 10,946,362 B1 | page36 | Ru/RuOx/TiO2 | Ru/RuOx/TiO2 | [13 empty] | 46 | C |  |  |  |  | O2 | 0.82 | µmoles/gcat/min
patents-us1094 | PEROVSKITE OXIDES FOR THERMOCHEMICAL CONVERSION OF CARBON DIOXIDE | USPTO | US 10,946,362 B1 | page36 | Sr0.6La0.6Mn0.4Al0.6O3 | Sr0.4La0.6Mn0.4Al0.6O3 | Sr | La |  | 0.4 | 0.6 |  | Mn | Al |  | 0.4 | 0.6 |  |  | 1000 | C | 1350 | C |  |  | O2 | 18.4 | µmoles/gcat/min
patents-us1094 | PEROVSKITE OXIDES FOR THERMOCHEMICAL CONVERSION OF CARBON DIOXIDE | USPTO | US 10,946,362 B1 | page36 | Sr0.6La0.6Mn0.6Al0.6O3 | Sr0.4La0.6Mn0.6Al0.4O3 | Sr | La |  | 0.4 | 0.6 |  | Mn | Al |  | 0.6 | 0.4 |  |  | 1000 | C | 1350 | C |  |  | O2 | 21.9 | µmoles/gcat/min
patents-us1094 | PEROVSKITE OXIDES FOR THERMOCHEMICAL CONVERSION OF CARBON DIOXIDE | USPTO | US 10,946,362 B1 | page36 | Sr0.6La0.4Mn0.6Al0.4O3 | Sr0.6La0.4Mn0.6Al0.4O3 | Sr | La |  | 0.6 | 0.4 |  | Mn | Al |  | 0.6 | 0.4 |  |  | 1000 | C | 1350 | C |  |  | O2 | 9.3 | µmoles/gcat/min
patents-us1094 | PEROVSKITE OXIDES FOR THERMOCHEMICAL CONVERSION OF CARBON DIOXIDE | USPTO | US 10,946,362 B1 | page36 | TiO2(P25) | TiO2(P25) | [13 empty] | 5 | C |  |  |  |  | O2 | 0.01 | µmoles/gcat/min
patents-us1080 | REDOX - ACTIVE OXIDE MATERIALS FOR THERMAL ENERGY STORAGE | USPTO | US 10,800,665 B1 | page20 | Ca0.8La0.2Ti0.4Mn0.6O3 (CLTM8228) | Ca0.8La0.2Ti0.4Mn0.6O3 | Ca | La |  | 0.8 | 0.2 |  | Ti | Mn |  | 0.4 | 0.6 |  |  |  |  | 1020 | C
patents-us1080 | REDOX - ACTIVE OXIDE MATERIALS FOR THERMAL ENERGY STORAGE | USPTO | US 10,800,665 B1 | page20 | Ca0.8La0.2Ti0.4Mn0.6O3 (CLTM8228) | Ca0.8La0.2Ti0.4Mn0.6O3 | Ca | La |  | 0.8 | 0.2 |  | Ti | Mn |  | 0.4 | 0.6 |  |  |  |  | 827 | C
patents-us1080 | REDOX - ACTIVE OXIDE MATERIALS FOR THERMAL ENERGY STORAGE | USPTO | US 10,800,665 B1 | page20 | Ca0.9Y0.1Al0.2Mn0.8O3 (CYAM9128) | Ca0.9Y0.1Al0.2Mn0.8O3 | Ca | Y |  | 0.9 | 0.1 |  | Al | Mn |  | 0.2 | 0.8 |  |  |  |  | 800 | C
patents-us1080 | REDOX - ACTIVE OXIDE MATERIALS FOR THERMAL ENERGY STORAGE | USPTO | US 10,800,665 B1 | page20 | Ca0.9Y0.1MnO3 (CYM91) | Ca0.9Y0.1MnO3 | Ca | Y |  | 0.9 | 0.1 |  | Mn |  |  | 1 | [5 empty] | 991 | C
patents-us1080 | REDOX - ACTIVE OXIDE MATERIALS FOR THERMAL ENERGY STORAGE | USPTO | US 10,800,665 B1 | page21 | CAM28 | CaAl0.2Mn0.8O3 | Ca |  |  | 1 |  |  | Al | Mn |  | 0.2 | 0.8 |  |  |  |  | 759 | C
patents-us1080 | REDOX - ACTIVE OXIDE MATERIALS FOR THERMAL ENERGY STORAGE | USPTO | US 10,800,665 B1 | page20 | CaAl0.2Mn0.8O3 (CFM28) | CaAl0.2Mn0.8O3 | Ca |  |  | 1 |  |  | Al | Mn |  | 0.2 | 0.8 |  |  |  |  | 759 | C
patents-us1080 | REDOX - ACTIVE OXIDE MATERIALS FOR THERMAL ENERGY STORAGE | USPTO | US 10,800,665 B1 | page20 | CaCo0.2Mn0.8O3 (CCM28) | CaCo0.2Mn0.8O3 | Ca |  |  | 1 |  |  | Co | Mn |  | 0.2 | 0.8 |  |  |  |  | 730 | C
patents-us1080 | REDOX - ACTIVE OXIDE MATERIALS FOR THERMAL ENERGY STORAGE | USPTO | US 10,800,665 B1 | page20 | CaFe0.2Mn0.8O3 (CFM28) | CaFe0.2Mn0.8O3 | Ca |  |  | 1 |  |  | Fe | Mn |  | 0.2 | 0.8 |  |  |  |  | 418 | C
patents-us1080 | REDOX - ACTIVE OXIDE MATERIALS FOR THERMAL ENERGY STORAGE | USPTO | US 10,800,665 B1 | page20 | CaFe0.4Mn0.6O3 (CFM46) | CaFe0.4Mn0.6O3 | Ca |  |  | 1 |  |  | Fe | Mn |  | 0.4 | 0.6 |  |  |  |  | 427 | C
patents-us1080 | REDOX - ACTIVE OXIDE MATERIALS FOR THERMAL ENERGY STORAGE | USPTO | US 10,800,665 B1 | page20 | CaMnO3 (CM) | CaMnO3 | Ca |  |  | 1 |  |  | Mn |  |  | 1 | [5 empty] | 875 | C
patents-us1080 | REDOX - ACTIVE OXIDE MATERIALS FOR THERMAL ENERGY STORAGE | USPTO | US 10,800,665 B1 | page21 | CTM28 | CaTi0.2Mn0.8O3 | Ca |  |  | 1 |  |  | Ti | Mn |  | 0.2 | 0.8 |  |  |  |  | 901 | C
patents-us1080 | REDOX - ACTIVE OXIDE MATERIALS FOR THERMAL ENERGY STORAGE | USPTO | US 10,800,665 B1 | page20 | CaTi0.2Mn0.8O3 (CTM28) | CaTi0.2Mn0.8O3 | Ca |  |  | 1 |  |  | Ti | Mn |  | 0.2 | 0.8 |  |  |  |  | 901 | C
patents-us1080 | REDOX - ACTIVE OXIDE MATERIALS FOR THERMAL ENERGY STORAGE | USPTO | US 10,800,665 B1 | page20 | CaTi0.4Mn0.6O3 (CTM46) | CaTi0.4Mn0.6O3 | Ca |  |  | 1 |  |  | Ti | Mn |  | 0.4 | 0.6 |  |  |  |  | 992 | C
patents-us1080 | REDOX - ACTIVE OXIDE MATERIALS FOR THERMAL ENERGY STORAGE | USPTO | US 10,800,665 B1 | page20 | LSCF1973 | La0.1Sr0.9Co0.7Fe0.3O3 | La | Sr |  | 0.1 | 0.9 |  | Co | Fe |  | 0.7 | 0.3 |  |  | 372 | C
patents-us1080 | REDOX - ACTIVE OXIDE MATERIALS FOR THERMAL ENERGY STORAGE | USPTO | US 10,800,665 B1 | page20 | LSCM1973 | La0.1Sr0.9Co0.7Mn0.3O3 | La | Sr |  | 0.1 | 0.9 |  | Co | Mn |  | 0.7 | 0.3 |  |  | 431 | C
patents-us1080 | REDOX - ACTIVE OXIDE MATERIALS FOR THERMAL ENERGY STORAGE | USPTO | US 10,800,665 B1 | page20 | LSCF1982 | La0.1Sr0.9Co0.8Fe0.2O3 | La | Sr |  | 0.1 | 0.9 |  | Co | Fe |  | 0.8 | 0.2 |  |  | 394 | C
patents-us1080 | REDOX - ACTIVE OXIDE MATERIALS FOR THERMAL ENERGY STORAGE | USPTO | US 10,800,665 B1 | page20 | LSCM1982 | La0.1Sr0.9Co0.8Mn0.2O3 | La | Sr |  | 0.1 | 0.9 |  | Co | Mn |  | 0.8 | 0.2 |  |  | 438 | C
patents-us1080 | REDOX - ACTIVE OXIDE MATERIALS FOR THERMAL ENERGY STORAGE | USPTO | US 10,800,665 B1 | page20 | LSCF1991 | La0.1Sr0.9Co0.9Fe0.1O3 | La | Sr |  | 0.1 | 0.9 |  | Co | Fe |  | 0.9 | 0.1 |  |  | 406 | C
patents-us1080 | REDOX - ACTIVE OXIDE MATERIALS FOR THERMAL ENERGY STORAGE | USPTO | US 10,800,665 B1 | page21 | LSCM1991 | La0.1Sr0.9Co0.9Mn0.1O3 | La | Sr |  | 0.1 | 0.9 |  | Co | Mn |  | 0.9 | 0.1 |  |  |  |  | 432 | C
patents-us1080 | REDOX - ACTIVE OXIDE MATERIALS FOR THERMAL ENERGY STORAGE | USPTO | US 10,800,665 B1 | page20 | LSCM1991 | La0.1Sr0.9Co0.9Mn0.1O3 | La | Sr |  | 0.1 | 0.9 |  | Co | Mn |  | 0.9 | 0.1 |  |  | 432 | C
patents-us1080 | REDOX - ACTIVE OXIDE MATERIALS FOR THERMAL ENERGY STORAGE | USPTO | US 10,800,665 B1 | page21 | LSKCM27191 | La0.2Sr0.7K0.1Co0.9Mn0.1O3 | La | Sr | K | 0.2 | 0.7 | 0.1 | Co | Mn |  | 0.9 | 0.1 |  |  |  |  | 365 | C
patents-us1080 | REDOX - ACTIVE OXIDE MATERIALS FOR THERMAL ENERGY STORAGE | USPTO | US 10,800,665 B1 | page19 | LSKCM CaA'MnB' | La0.2Sr0.7K0.1Co0.9Mn0.1O3 | [13 empty] | 365 | C
patents-us1080 | REDOX - ACTIVE OXIDE MATERIALS FOR THERMAL ENERGY STORAGE | USPTO | US 10,800,665 B1 | page20 | LSCF2828 | La0.2Sr0.8Co0.2Fe0.8O3 | La | Sr |  | 0.2 | 0.8 |  | Co | Fe |  | 0.2 | 0.8 |  |  | 340 | C
patents-us1080 | REDOX - ACTIVE OXIDE MATERIALS FOR THERMAL ENERGY STORAGE | USPTO | US 10,800,665 B1 | page20 | LSCF2873 | La0.2Sr0.8Co0.7Fe0.3O3 | La | Sr |  | 0.2 | 0.8 |  | Co | Fe |  | 0.7 | 0.3 |  |  | 366 | C
patents-us1080 | REDOX - ACTIVE OXIDE MATERIALS FOR THERMAL ENERGY STORAGE | USPTO | US 10,800,665 B1 | page20 | LSCM2873 | La0.2Sr0.8Co0.7Mn0.3O3 | La | Sr |  | 0.2 | 0.8 |  | Co | Mn |  | 0.7 | 0.3 |  |  | 395 | C
patents-us1080 | REDOX - ACTIVE OXIDE MATERIALS FOR THERMAL ENERGY STORAGE | USPTO | US 10,800,665 B1 | page21 | LSCF2882 | La0.2Sr0.8Co0.8Fe0.2O3 | La | Sr |  | 0.2 | 0.8 |  | Co | Fe |  | 0.8 | 0.2 |  |  |  |  | 357 | C
patents-us1080 | REDOX - ACTIVE OXIDE MATERIALS FOR THERMAL ENERGY STORAGE | USPTO | US 10,800,665 B1 | page20 | LSCF2882 | La0.2Sr0.8Co0.8Fe0.2O3 | La | Sr |  | 0.2 | 0.8 |  | Co | Fe |  | 0.8 | 0.2 |  |  | 357 | C
patents-us1080 | REDOX - ACTIVE OXIDE MATERIALS FOR THERMAL ENERGY STORAGE | USPTO | US 10,800,665 B1 | page20 | LSCM2882 | La0.2Sr0.8Co0.8Mn0.2O3 | La | Sr |  | 0.2 | 0.8 |  | Co | Mn |  | 0.8 | 0.2 |  |  | 256 | C
patents-us1080 | REDOX - ACTIVE OXIDE MATERIALS FOR THERMAL ENERGY STORAGE | USPTO | US 10,800,665 B1 | page20 | LSCF2891 | La0.2Sr0.8Co0.9Fe0.1O3 | La | Sr |  | 0.2 | 0.8 |  | Co | Fe |  | 0.9 | 0.1 |  |  | 369 | C
patents-us1080 | REDOX - ACTIVE OXIDE MATERIALS FOR THERMAL ENERGY STORAGE | USPTO | US 10,800,665 B1 | page20 | LSCM2891 | La0.2Sr0.8Co0.9Mn0.1O3 | La | Sr |  | 0.2 | 0.8 |  | Co | Mn |  | 0.9 | 0.1 |  |  | 425 | C
patents-us1080 | REDOX - ACTIVE OXIDE MATERIALS FOR THERMAL ENERGY STORAGE | USPTO | US 10,800,665 B1 | page21 | LSCF3773 | La0.3Sr0.7Co0.7Fe0.3O3 | La | Sr |  | 0.3 | 0.7 |  | Co | Fe |  | 0.7 | 0.3 |  |  |  |  | 348 | C
patents-us1080 | REDOX - ACTIVE OXIDE MATERIALS FOR THERMAL ENERGY STORAGE | USPTO | US 10,800,665 B1 | page20 | LSCF3773 | La0.3Sr0.7Co0.7Fe0.3O3 | La | Sr |  | 0.3 | 0.7 |  | Co | Fe |  | 0.7 | 0.3 |  |  | 348 | C
patents-us1080 | REDOX - ACTIVE OXIDE MATERIALS FOR THERMAL ENERGY STORAGE | USPTO | US 10,800,665 B1 | page20 | LSCM3773 | La0.3Sr0.7Co0.7Mn0.3O3 | La | Sr |  | 0.3 | 0.7 |  | Co | Mn |  | 0.7 | 0.3 |  |  | 358 | C
patents-us1080 | REDOX - ACTIVE OXIDE MATERIALS FOR THERMAL ENERGY STORAGE | USPTO | US 10,800,665 B1 | page21 | LSCM3782 | La0.3Sr0.7Co0.8Mn0.2O3 | La | Sr |  | 0.3 | 0.7 |  | Co | Mn |  | 0.8 | 0.2 |  |  |  |  | 359 | C
patents-us1080 | REDOX - ACTIVE OXIDE MATERIALS FOR THERMAL ENERGY STORAGE | USPTO | US 10,800,665 B1 | page20 | LSCM3782 | La0.3Sr0.7Co0.8Mn0.2O3 | La | Sr |  | 0.3 | 0.7 |  | Co | Mn |  | 0.8 | 0.2 |  |  | 359 | C
patents-us1080 | REDOX - ACTIVE OXIDE MATERIALS FOR THERMAL ENERGY STORAGE | USPTO | US 10,800,665 B1 | page21 | LSCF3791 | La0.3Sr0.7Co0.9Fe0.1O3 | La | Sr |  | 0.3 | 0.7 |  | Co | Fe |  | 0.9 | 0.1 |  |  |  |  | 352 | C
patents-us1080 | REDOX - ACTIVE OXIDE MATERIALS FOR THERMAL ENERGY STORAGE | USPTO | US 10,800,665 B1 | page20 | LSCF3791 | La0.3Sr0.7Co0.9Fe0.1O3 | La | Sr |  | 0.3 | 0.7 |  | Co | Fe |  | 0.9 | 0.1 |  |  | 352 | C
patents-us1080 | REDOX - ACTIVE OXIDE MATERIALS FOR THERMAL ENERGY STORAGE | USPTO | US 10,800,665 B1 | page21 | LSCM3791 | La0.3Sr0.7Co0.9Mn0.1O3 | La | Sr |  | 0.3 | 0.7 |  | Co | Mn |  | 0.9 | 0.1 |  |  |  |  | 343 | C
patents-us1080 | REDOX - ACTIVE OXIDE MATERIALS FOR THERMAL ENERGY STORAGE | USPTO | US 10,800,665 B1 | page20 | LSCM3791 | La0.3Sr0.7Co0.9Mn0.1O3 | La | Sr |  | 0.3 | 0.7 |  | Co | Mn |  | 0.9 | 0.1 |  |  | 343 | C
patents-us1080 | REDOX - ACTIVE OXIDE MATERIALS FOR THERMAL ENERGY STORAGE | USPTO | US 10,800,665 B1 | page20 | LSCF4646 | La0.4Sr0.6Co0.4Fe0.6O3 | La | Sr |  | 0.4 | 0.6 |  | Co | Fe |  | 0.4 | 0.6 |  |  | 349 | C
patents-us1080 | REDOX - ACTIVE OXIDE MATERIALS FOR THERMAL ENERGY STORAGE | USPTO | US 10,800,665 B1 | page20 | LSCF4664 | La0.4Sr0.6Co0.6Fe0.4O3 | La | Sr |  | 0.4 | 0.6 |  | Co | Fe |  | 0.6 | 0.4 |  |  | 342 | C
patents-us1080 | REDOX - ACTIVE OXIDE MATERIALS FOR THERMAL ENERGY STORAGE | USPTO | US 10,800,665 B1 | page20 | LSCM4664 | La0.4Sr0.6Co0.6Mn0.4O3 | La | Sr |  | 0.4 | 0.6 |  | Co | Mn |  | 0.6 | 0.4 |  |  | 334 | C
patents-us1080 | REDOX - ACTIVE OXIDE MATERIALS FOR THERMAL ENERGY STORAGE | USPTO | US 10,800,665 B1 | page20 | LSCF4673 | La0.4Sr0.6Co0.7Fe0.3O3 | La | Sr |  | 0.4 | 0.6 |  | Co | Fe |  | 0.7 | 0.3 |  |  | 336 | C
patents-us1080 | REDOX - ACTIVE OXIDE MATERIALS FOR THERMAL ENERGY STORAGE | USPTO | US 10,800,665 B1 | page20 | LSCF4682 | La0.4Sr0.6Co0.8Fe0.2O3 | La | Sr |  | 0.4 | 0.6 |  | Co | Fe |  | 0.8 | 0.2 |  |  | 332 | C
patents-us1080 | REDOX - ACTIVE OXIDE MATERIALS FOR THERMAL ENERGY STORAGE | USPTO | US 10,800,665 B1 | page20 | LSCF4691 | La0.4Sr0.6Co0.9Fe0.1O3 | La | Sr |  | 0.4 | 0.6 |  | Co | Fe |  | 0.9 | 0.1 |  |  | 342 | C
patents-us1080 | REDOX - ACTIVE OXIDE MATERIALS FOR THERMAL ENERGY STORAGE | USPTO | US 10,800,665 B1 | page20 | LSCF5555 | La0.5Sr0.5Co0.5Fe0.5O3 | La | Sr |  | 0.5 | 0.5 |  | Co | Fe |  | 0.5 | 0.5 |  |  | 500 | C
patents-us1080 | REDOX - ACTIVE OXIDE MATERIALS FOR THERMAL ENERGY STORAGE | USPTO | US 10,800,665 B1 | page20 | LSCF6446 | La0.6Sr0.4Co0.4Fe0.6O3 | La | Sr |  | 0.6 | 0.4 |  | Co | Fe |  | 0.4 | 0.6 |  |  | 609 | C
patents-us1080 | REDOX - ACTIVE OXIDE MATERIALS FOR THERMAL ENERGY STORAGE | USPTO | US 10,800,665 B1 | page20 | LSCF7337 | La0.7Sr0.3Co0.3Fe0.7O3 | La | Sr |  | 0.7 | 0.3 |  | Co | Fe |  | 0.3 | 0.7 |  |  | 736 | C
patents-us1080 | REDOX - ACTIVE OXIDE MATERIALS FOR THERMAL ENERGY STORAGE | USPTO | US 10,800,665 B1 | page20 | LSCM7337 | La0.7Sr0.3Co0.3Mn0.7O3 | La | Sr |  | 0.7 | 0.3 |  | Co | Mn |  | 0.3 | 0.7 |  |  | 772 | C
patents-us1080 | REDOX - ACTIVE OXIDE MATERIALS FOR THERMAL ENERGY STORAGE | USPTO | US 10,800,665 B1 | page20 | LSCF8228 | La0.8Sr0.2Co0.2Fe0.8O3 | La | Sr |  | 0.8 | 0.2 |  | Co | Fe |  | 0.2 | 0.8 |  |  | 926 | C
patents-us1080 | REDOX - ACTIVE OXIDE MATERIALS FOR THERMAL ENERGY STORAGE | USPTO | US 10,800,665 B1 | page20 | LSCM8228 | La0.8Sr0.2Co0.2Mn0.8O3 | La | Sr |  | 0.8 | 0.2 |  | Co | Mn |  | 0.2 | 0.8 |  |  | 932 | C
patents-us1080 | REDOX - ACTIVE OXIDE MATERIALS FOR THERMAL ENERGY STORAGE | USPTO | US 10,800,665 B1 | page20 | LSCF8237 | La0.8Sr0.2Co0.3Fe0.7O3 | La | Sr |  | 0.8 | 0.2 |  | Co | Fe |  | 0.3 | 0.7 |  |  | 886 | C
patents-us1080 | REDOX - ACTIVE OXIDE MATERIALS FOR THERMAL ENERGY STORAGE | USPTO | US 10,800,665 B1 | page20 | LSCM8237 | La0.8Sr0.2Co0.3Mn0.7O3 | La | Sr |  | 0.8 | 0.2 |  | Co | Mn |  | 0.3 | 0.7 |  |  | 972 | C
patents-us1080 | REDOX - ACTIVE OXIDE MATERIALS FOR THERMAL ENERGY STORAGE | USPTO | US 10,800,665 B1 | page20 | LSCM9119 | La0.9Sr0.1Co0.1Mn0.9O3 | La | Sr |  | 0.9 | 0.1 |  | Co | Mn |  | 0.1 | 0.9 |  |  | 825 | C
patents-us1080 | REDOX - ACTIVE OXIDE MATERIALS FOR THERMAL ENERGY STORAGE | USPTO | US 10,800,665 B1 | page20 | LSCF9128 | La0.9Sr0.1Co0.2Fe0.8O3 | La | Sr |  | 0.9 | 0.1 |  | Co | Fe |  | 0.2 | 0.8 |  |  | 1005 | C
patents-us1080 | REDOX - ACTIVE OXIDE MATERIALS FOR THERMAL ENERGY STORAGE | USPTO | US 10,800,665 B1 | page20 | LSCM9128 | La0.9Sr0.1Co0.2Mn0.8O3 | La | Sr |  | 0.9 | 0.1 |  | Co | Mn |  | 0.2 | 0.8 |  |  | 834 | C
patents-us1080 | REDOX - ACTIVE OXIDE MATERIALS FOR THERMAL ENERGY STORAGE | USPTO | US 10,800,665 B1 | page20 | LSCF9137 | La0.9Sr0.1Co0.3Fe0.7O3 | La | Sr |  | 0.9 | 0.1 |  | Co | Fe |  | 0.3 | 0.7 |  |  | 970 | C
patents-us1080 | REDOX - ACTIVE OXIDE MATERIALS FOR THERMAL ENERGY STORAGE | USPTO | US 10,800,665 B1 | page20 | LSCM9137 | La0.9Sr0.1Co0.3Mn0.7O3 | La | Sr |  | 0.9 | 0.1 |  | Co | Mn |  | 0.3 | 0.7 |  |  | 901 | C
paidarticles-wiley-chempls-2018-wang-enhanced-thermochem-water-splitting- formation-of-OX-vacancy-in-la0-6sr0- | Enhanced Thermochemical Water Splitting through Formation of Oxygen Vacancy in La0.6Sr0.4BO3‚àíŒ¥ (B=Cr, Mn, Fe, Co, and Ni) Perovskites | ChemPlusChem | https://doi.org/10.1002/cplu.201800178 | page5 | La0.5Ca0.5MnO3 | La0.5Ca0.5MnO3 | La | Ca |  | 0.5 | 0.5 |  | Mn |  |  | 1 |  |  |  | 1400 | C |  |  |  |  | O2 | 272 | µmol/g | H2 | 407 | µmol/g
paidarticles-wiley-chempls-2018-wang-enhanced-thermochem-water-splitting- formation-of-OX-vacancy-in-la0-6sr0- | Enhanced Thermochemical Water Splitting through Formation of Oxygen Vacancy in La0.6Sr0.4BO3‚àíŒ¥ (B=Cr, Mn, Fe, Co, and Ni) Perovskites | ChemPlusChem | https://doi.org/10.1002/cplu.201800178 | page5 | La0.5Sr0.5Mn0.95Sc0.05O3 | La0.5Sr0.5Mn0.95Sc0.05O3 | La | Sr |  | 0.5 | 0.5 |  | Mn | Sc |  | 0.95 | 0.05 |  |  | 1400 | C |  |  |  |  | O2 | 390 | µmol/g | H2 | 250 | µmol/g
paidarticles-wiley-chempls-2018-wang-enhanced-thermochem-water-splitting- formation-of-OX-vacancy-in-la0-6sr0- | Enhanced Thermochemical Water Splitting through Formation of Oxygen Vacancy in La0.6Sr0.4BO3‚àíŒ¥ (B=Cr, Mn, Fe, Co, and Ni) Perovskites | ChemPlusChem | https://doi.org/10.1002/cplu.201800178 | page5 | La0.6Sr0.4CoO3 | La0.6Sr0.4CoO3 | La | Sr |  | 0.6 | 0.4 |  | Mn |  |  | 1 |  |  |  | 1300 | C |  |  |  |  | O2 | 718 | µmol/g | H2 | 514 | µmol/g
paidarticles-wiley-chempls-2018-wang-enhanced-thermochem-water-splitting- formation-of-OX-vacancy-in-la0-6sr0- | Enhanced Thermochemical Water Splitting through Formation of Oxygen Vacancy in La0.6Sr0.4BO3‚àíŒ¥ (B=Cr, Mn, Fe, Co, and Ni) Perovskites | ChemPlusChem | https://doi.org/10.1002/cplu.201800178 | page5 | La0.6Sr0.4Cr0.8Co0.2O3 | La0.6Sr0.4Cr0.8Co0.2O3 | La | Sr |  | 0.6 | 0.4 |  | Cr | Co |  | 0.8 | 0.2 |  |  | 1200 | C |  |  |  |  | O2 | 154 | µmol/g | H2 | 50 | µmol/g
paidarticles-wiley-chempls-2018-wang-enhanced-thermochem-water-splitting- formation-of-OX-vacancy-in-la0-6sr0- | Enhanced Thermochemical Water Splitting through Formation of Oxygen Vacancy in La0.6Sr0.4BO3‚àíŒ¥ (B=Cr, Mn, Fe, Co, and Ni) Perovskites | ChemPlusChem | https://doi.org/10.1002/cplu.201800178 | page5 | La0.6Sr0.4Mn0.4Al0.6O3 | La0.6Sr0.4Mn0.4Al0.6O3 | La | Sr |  | 0.6 | 0.4 |  | Mn | Al |  | 0.4 | 0.6 |  |  | 1350 | C |  |  |  |  | O2 | 120 | µmol/g | H2 | 220 | µmol/g
paidarticles-wiley-chempls-2018-wang-enhanced-thermochem-water-splitting- formation-of-OX-vacancy-in-la0-6sr0- | Enhanced Thermochemical Water Splitting through Formation of Oxygen Vacancy in La0.6Sr0.4BO3‚àíŒ¥ (B=Cr, Mn, Fe, Co, and Ni) Perovskites | ChemPlusChem | https://doi.org/10.1002/cplu.201800178 | page5 | La0.6Sr0.4MnO3 | La0.6Sr0.4MnO3 | La | Sr |  | 0.6 | 0.4 |  | Mn |  |  | 1 |  |  |  | 1400 | C |  |  |  |  | O2 | 219 | µmol/g | H2 | 397 | µmol/g
paidarticles-wiley-chempls-2018-wang-enhanced-thermochem-water-splitting- formation-of-OX-vacancy-in-la0-6sr0- | Enhanced Thermochemical Water Splitting through Formation of Oxygen Vacancy in La0.6Sr0.4BO3‚àíŒ¥ (B=Cr, Mn, Fe, Co, and Ni) Perovskites | ChemPlusChem | https://doi.org/10.1002/cplu.201800178 | page5 | Y0.5Ca0.5Mn03 | Y0.5Ca0.5MnO3 | Y | Ca |  | 0.5 | 0.5 |  | Mn |  |  | 1 |  |  |  | 1400 | C |  |  |  |  | O2 | 593 | µmol/g | H2 | 310 | µmol/g
paidarticles-wiley-chempls-2018-wang-enhanced-thermochem-water-splitting- formation-of-OX-vacancy-in-la0-6sr0- | Enhanced Thermochemical Water Splitting through Formation of Oxygen Vacancy in La0.6Sr0.4BO3‚àíŒ¥ (B=Cr, Mn, Fe, Co, and Ni) Perovskites | ChemPlusChem | https://doi.org/10.1002/cplu.201800178 | page5 | Y0.5Sr0.5MnO3 | Y0.5Sr0.5MnO3 | Y | Sr |  | 0.5 | 0.5 |  | Mn |  |  | 1 |  |  |  | 1400 | C |  |  |  |  | O2 | 481 | µmol/g | H2 | 320 | µmol/g
paidarticles-rsc-d2se01 | Remarkable solar thermochemical CO2 splitting performances based on Ce- and Al-doped SrMnO3 perovskites | Sustainable Energy Fuels | https://doi.org/10.1039/D2SE01496C |  | Sr0.6Ce0.4Mn0.2Al0.8O3 | Sr0.6Ce0.4Mn0.2Al0.8O3 | Sr | Ce |  | 0.6 | 0.4 |  | Mn | Al |  | 0.2 | 0.8
paidarticles-rsc-d2se01 | Remarkable solar thermochemical CO2 splitting performances based on Ce- and Al-doped SrMnO3 perovskites | Sustainable Energy Fuels | https://doi.org/10.1039/D2SE01496C |  | Sr0.6Ce0.4Mn0.4Al0.6O3 | Sr0.6Ce0.4Mn0.4Al0.6O3 | Sr | Ce |  | 0.6 | 0.4 |  | Mn | Al |  | 0.4 | 0.6
paidarticles-rsc-d2se01 | Remarkable solar thermochemical CO2 splitting performances based on Ce- and Al-doped SrMnO3 perovskites | Sustainable Energy Fuels | https://doi.org/10.1039/D2SE01496C |  | Sr0.6Ce0.4Mn0.62Al0.42O3 | Sr0.6Ce0.4Mn0.6Al0.4O3 | Sr | Ce |  | 0.6 | 0.4 |  | Mn | Al |  | 0.6 | 0.4
paidarticles-rsc-d2se01 | Remarkable solar thermochemical CO2 splitting performances based on Ce- and Al-doped SrMnO3 perovskites | Sustainable Energy Fuels | https://doi.org/10.1039/D2SE01496C |  | Sr0.6Ce0.4Mn0.8Al0.2O3 | Sr0.6Ce0.4Mn0.8Al0.2O3 | Sr | Ce |  | 0.6 | 0.4 |  | Mn | Al |  | 0.8 | 0.2
paidarticles-rsc-d2qi01 | Coupling of the water-splitting mechanism and doping-mixture method to design a novel Cr-perovskite for rapid and efficient solar thermochemical H2 production | Inorganic Chemistry Frontiers | https://doi.org/10.1039/D2QI01235A | page8 | BaCe0.25Mn0.75O3 | BaCe0.25Mn0.75O3 | Ba |  |  | 1 |  |  | Ce | Mn |  | 0.25 | 0.75 |  |  | 1000 | C | 1400 | C |  |  | H2 | 191.9 | µmol/g
paidarticles-rsc-d2qi01 | Coupling of the water-splitting mechanism and doping-mixture method to design a novel Cr-perovskite for rapid and efficient solar thermochemical H2 production | Inorganic Chemistry Frontiers | https://doi.org/10.1039/D2QI01235A | page8 | CaTi0.5Mn0.5Cr0.1O3 | CaTi0.5Mn0.5O3 | Ca |  |  | 1 |  |  | Ti | Mn |  | 0.5 | 0.5 |  |  | 1150 | C | 1350 | C |  |  | H2 | 446.4 | µmol/g
paidarticles-rsc-d2qi01 | Coupling of the water-splitting mechanism and doping-mixture method to design a novel Cr-perovskite for rapid and efficient solar thermochemical H2 production | Inorganic Chemistry Frontiers | https://doi.org/10.1039/D2QI01235A | page8 | La0.6Ca0.4Mn0.8Ga0.2O3 | La0.6Ca0.4Mn0.8Ga0.2O3 | La | Ca |  | 0.6 | 0.4 |  | Mn | Ga |  | 0.8 | 0.2 |  |  | 900 | C | 1300 | C |  |  | H2 | 401 | µmol/g
paidarticles-rsc-d2qi01 | Coupling of the water-splitting mechanism and doping-mixture method to design a novel Cr-perovskite for rapid and efficient solar thermochemical H2 production | Inorganic Chemistry Frontiers | https://doi.org/10.1039/D2QI01235A | page8 | La0.6Ca0.4MnO3 | La0.6Ca0.4MnO3 | La | Ca |  | 0.6 | 0.4 |  | Mn |  |  | 1 |  |  |  | 900 | C | 1300 | C |  |  | H2 | 314 | µmol/g
paidarticles-rsc-d2qi01 | Coupling of the water-splitting mechanism and doping-mixture method to design a novel Cr-perovskite for rapid and efficient solar thermochemical H2 production | Inorganic Chemistry Frontiers | https://doi.org/10.1039/D2QI01235A | page8 | La0.6Sr0.4MnO3 | La0.6Sr0.4MnO3 | La | Sr |  | 0.6 | 0.4 |  | Mn |  |  | 1 |  |  |  | 800 | C | 1400 | C |  |  | H2 | 397.3 | µmol/g
paidarticles-rsc-d2qi01 | Coupling of the water-splitting mechanism and doping-mixture method to design a novel Cr-perovskite for rapid and efficient solar thermochemical H2 production | Inorganic Chemistry Frontiers | https://doi.org/10.1039/D2QI01235A | page8 | La0.7Sr0.3Mn0.9Cr0.1O3 | La0.7Sr0.3Mn0.9Cr0.1O3 | La | Sr |  | 0.7 | 0.3 |  | Mn | Cr |  | 0.9 | 0.1 |  |  | 1200 | C | 1300 | C |  |  | H2 | 290.1 | µmol/g
paidarticles-rsc-d2qi01 | Coupling of the water-splitting mechanism and doping-mixture method to design a novel Cr-perovskite for rapid and efficient solar thermochemical H2 production | Inorganic Chemistry Frontiers | https://doi.org/10.1039/D2QI01235A | page8 | LaFe0.8Co0.2O3 | LaFe0.8Co0.2O3 | La |  |  | 1 |  |  | Fe | Co |  | 0.8 | 0.2 |  |  | 1100 | C | 1350 | C |  |  | H2 | 348.2 | µmol/g
paidarticles-rsc-d2qi01 | Coupling of the water-splitting mechanism and doping-mixture method to design a novel Cr-perovskite for rapid and efficient solar thermochemical H2 production | Inorganic Chemistry Frontiers | https://doi.org/10.1039/D2QI01235A | page8 | Sr0.7Ce0.3MnO3 | Sr0.7Ce0.3MnO3 | Sr | Ce |  | 0.7 | 0.3 |  | Mn |  |  | 1 |  |  |  | 1000 | C | 1400 | C |  |  | H2 | 305 | µmol/g
paidarticles-rsc-d2qi01 | Coupling of the water-splitting mechanism and doping-mixture method to design a novel Cr-perovskite for rapid and efficient solar thermochemical H2 production | Inorganic Chemistry Frontiers | https://doi.org/10.1039/D2QI01235A | page8 | SrTi0.5Mn0.5O3 | SrTi0.5Mn0.5O3 | Sr |  |  | 1 |  |  | Ti | Mn |  | 0.5 | 0.5 |  |  | 1100 | C | 1400 | C |  |  | H2 | 370.5 | µmol/g
paidarticles-rsc-d2qi01 | Coupling of the water-splitting mechanism and doping-mixture method to design a novel Cr-perovskite for rapid and efficient solar thermochemical H2 production | Inorganic Chemistry Frontiers | https://doi.org/10.1039/D2QI01235A |  | YCr0.6Zr0.4O3 | YCr0.6Zr0.4O3 | Y |  |  | 1 |  |  | Cr | Zr |  | 0.6 | 0.4
paidarticles-rsc-d2qi01 | Coupling of the water-splitting mechanism and doping-mixture method to design a novel Cr-perovskite for rapid and efficient solar thermochemical H2 production | Inorganic Chemistry Frontiers | https://doi.org/10.1039/D2QI01235A |  | YCr0.75Fe0.25O3 | YCr0.75Fe0.25O3 | Y |  |  | 1 |  |  | Cr | Fe |  | 0.75 | 0.25
paidarticles-rsc-d2qi01 | Coupling of the water-splitting mechanism and doping-mixture method to design a novel Cr-perovskite for rapid and efficient solar thermochemical H2 production | Inorganic Chemistry Frontiers | https://doi.org/10.1039/D2QI01235A |  | YCr0.75Zr0.25O3 | YCr0.75Zr0.25O3 | Y |  |  | 1 |  |  | Cr | Zr |  | 0.75 | 0.25
paidarticles-rsc-d2qi01 | Coupling of the water-splitting mechanism and doping-mixture method to design a novel Cr-perovskite for rapid and efficient solar thermochemical H2 production | Inorganic Chemistry Frontiers | https://doi.org/10.1039/D2QI01235A |  | YCr0.9Zr0.1O3 | YCr0.9Zr0.1O3 | Y |  |  | 1 |  |  | Cr | Zr |  | 0.9 | 0.1
paidarticles-rsc-d2qi01 | Coupling of the water-splitting mechanism and doping-mixture method to design a novel Cr-perovskite for rapid and efficient solar thermochemical H2 production | Inorganic Chemistry Frontiers | https://doi.org/10.1039/D2QI01235A | page8 | YCZ25-25wt%CeO2 | YCZ25-25wt%CeO2 | [13 empty] | 1300 | C | 1400 | C |  |  | H2 | 449.8 | µmol/g
paidarticles-rsc-d0se00 | High performance cork-templated ceria for solar thermochemical hydrogen production via two-step water-splitting cycles | Sustainable Energy & Fuels | https://doi.org/10.1039/D0SE00318B | page7 | Ce0.75Zr0.25O2 | Ce0.75Zr0.25O2 | [13 empty] | 1045 | C | 1450 | C |  | TGA | H2 | 5.4 | ml/g
paidarticles-rsc-d0se00 | High performance cork-templated ceria for solar thermochemical hydrogen production via two-step water-splitting cycles | Sustainable Energy & Fuels | https://doi.org/10.1039/D0SE00318B | page7 | CeO2-Fe2O3 | CeO2-Fe2O3 | [13 empty] | 1000 | C | 1400 | C |  | IR-heating | H2 | 2.26 | ml/g
paidarticles-rsc-d0se00 | High performance cork-templated ceria for solar thermochemical hydrogen production via two-step water-splitting cycles | Sustainable Energy & Fuels | https://doi.org/10.1039/D0SE00318B | page7 | CeO2-xFe2O3 (Ce:Fe = 8.9:1.1) | CeO2-xFe2O3 (Ce:Fe = 8.9:1.1) | [13 empty] | 1000 | C | 1400 | C |  | IR-image heating | H2 | 1.9 | ml/g
paidarticles-rsc-d0se00 | High performance cork-templated ceria for solar thermochemical hydrogen production via two-step water-splitting cycles | Sustainable Energy & Fuels | https://doi.org/10.1039/D0SE00318B | page7 | CeO2 | CeO2 | [13 empty] | 1050 | C | 1400 | C |  | TGA | H2 | 2.6 | ml/g
paidarticles-rsc-d0se00 | High performance cork-templated ceria for solar thermochemical hydrogen production via two-step water-splitting cycles | Sustainable Energy & Fuels | https://doi.org/10.1039/D0SE00318B | page7 | CeO2 | CeO2 | [13 empty] | 1000 | C | 1400 | C |  | IR-heating | H2 | 0.33 | ml/g
paidarticles-rsc-d0se00 | High performance cork-templated ceria for solar thermochemical hydrogen production via two-step water-splitting cycles | Sustainable Energy & Fuels | https://doi.org/10.1039/D0SE00318B | page7 | CeO2 | CeO2 | [13 empty] | 900 | C | 1450 | C |  | Xe-arcs | H2 | 4.18 | ml/g
paidarticles-rsc-d0se00 | High performance cork-templated ceria for solar thermochemical hydrogen production via two-step water-splitting cycles | Sustainable Energy & Fuels | https://doi.org/10.1039/D0SE00318B | page7 | CeO2 | CeO2 | [13 empty] | 500 | C | 1500 | C |  | IR-heating | H2 | 3.19 | ml/g
paidarticles-rsc-d0se00 | High performance cork-templated ceria for solar thermochemical hydrogen production via two-step water-splitting cycles | Sustainable Energy & Fuels | https://doi.org/10.1039/D0SE00318B | page7 | CG17 | CeO2 | [13 empty] | 1050 | C | 1400 | C |  | Solar-heating | H2 | 3.3 | ml/g
paidarticles-rsc-d0se00 | High performance cork-templated ceria for solar thermochemical hydrogen production via two-step water-splitting cycles | Sustainable Energy & Fuels | https://doi.org/10.1039/D0SE00318B | page7 | CG19 | CeO2 | [13 empty] | 1050 | C | 1400 | C |  | Solar-heating | H2 | 2.6 | ml/g
paidarticles-rsc-d0se00 | High performance cork-templated ceria for solar thermochemical hydrogen production via two-step water-splitting cycles | Sustainable Energy & Fuels | https://doi.org/10.1039/D0SE00318B | page7 | CF5 | CeO2 | [13 empty] | 1050 | C | 1400 | C |  | Solar-heating | H2 | 2.5 | ml/g
paidarticles-rsc-d0se00 | High performance cork-templated ceria for solar thermochemical hydrogen production via two-step water-splitting cycles | Sustainable Energy & Fuels | https://doi.org/10.1039/D0SE00318B | page9 | CG17 | CeO2 | [13 empty] | 880 | C | 1330 | C | 1 | Ar (NL min-1): 0.25, H2O(NL min-1): 0.205 | O2 | 26.9 | µmol/g | H2 | 62 | µmol/g
paidarticles-rsc-d0se00 | High performance cork-templated ceria for solar thermochemical hydrogen production via two-step water-splitting cycles | Sustainable Energy & Fuels | https://doi.org/10.1039/D0SE00318B | page9 | CG17 | CeO2 | [13 empty] | 1050 | C | 1400 | C | 2 | Ar (NL min-1): 0.25, H2O(NL min-1): 0.205 | O2 | 74.4 | µmol/g | H2 | 157 | µmol/g
paidarticles-rsc-d0se00 | High performance cork-templated ceria for solar thermochemical hydrogen production via two-step water-splitting cycles | Sustainable Energy & Fuels | https://doi.org/10.1039/D0SE00318B | page9 | CG17 | CeO2 | [13 empty] | 1050 | C | 1400 | C | 3 | Ar (NL min-1): 0.25, H2O(NL min-1): 0.205 | O2 | 71.5 | µmol/g | H2 | 162.3 | µmol/g
paidarticles-rsc-d0se00 | High performance cork-templated ceria for solar thermochemical hydrogen production via two-step water-splitting cycles | Sustainable Energy & Fuels | https://doi.org/10.1039/D0SE00318B | page9 | CG17 | CeO2 | [13 empty] | 1050 | C | 1400 | C | 4 | Ar (NL min-1): 0.25, H2O(NL min-1): 0.253 | O2 | 70.7 | µmol/g | H2 | 140.1 | µmol/g
paidarticles-rsc-d0se00 | High performance cork-templated ceria for solar thermochemical hydrogen production via two-step water-splitting cycles | Sustainable Energy & Fuels | https://doi.org/10.1039/D0SE00318B | page9 | CG17 | CeO2 | [13 empty] | 1050 | C | 1400 | C | 5 | Ar (NL min-1): 0.25, H2O(NL min-1): 0.253 | O2 | 63.2 | µmol/g | H2 | 135.1 | µmol/g
paidarticles-rsc-d0se00 | High performance cork-templated ceria for solar thermochemical hydrogen production via two-step water-splitting cycles | Sustainable Energy & Fuels | https://doi.org/10.1039/D0SE00318B | page9 | CG17 | CeO2 | [13 empty] | 950 | C | 1400 | C | 6 | Ar (NL min-1): 0.25, H2O(NL min-1): 0.253 | O2 | 61 | µmol/g | H2 | 133.9 | µmol/g
paidarticles-rsc-d0se00 | High performance cork-templated ceria for solar thermochemical hydrogen production via two-step water-splitting cycles | Sustainable Energy & Fuels | https://doi.org/10.1039/D0SE00318B | page9 | CG19 | CeO2 | [13 empty] | 1050 | C | 1400 | C | 1 | Ar (NL min-1): 0.25, H2O(NL min-1): 0.205 | O2 | 63.1 | µmol/g | H2 | 125.9 | µmol/g
paidarticles-rsc-d0se00 | High performance cork-templated ceria for solar thermochemical hydrogen production via two-step water-splitting cycles | Sustainable Energy & Fuels | https://doi.org/10.1039/D0SE00318B | page9 | CG20 | CeO2 | [13 empty] | 1050 | C | 1400 | C | 2 | Ar (NL min-1): 0.25, H2O(NL min-1): 0.205 | O2 | 52.7 | µmol/g | H2 | 113.6 | µmol/g
paidarticles-rsc-d0se00 | High performance cork-templated ceria for solar thermochemical hydrogen production via two-step water-splitting cycles | Sustainable Energy & Fuels | https://doi.org/10.1039/D0SE00318B | page9 | CG21 | CeO2 | [13 empty] | 1050 | C | 1450 | C | 3 | Ar (NL min-1): 0.25, H2O(NL min-1): 0.205 | O2 | 88.9 | µmol/g | H2 | 171.1 | µmol/g
paidarticles-rsc-d0se00 | High performance cork-templated ceria for solar thermochemical hydrogen production via two-step water-splitting cycles | Sustainable Energy & Fuels | https://doi.org/10.1039/D0SE00318B | page9 | CG22 | CeO2 | [13 empty] | 1150 | C | 1400 | C | 4 | Ar (NL min-1): 0.25, H2O(NL min-1): 0.205 | O2 | 47.6 | µmol/g | H2 | 101.2 | µmol/g
paidarticles-rsc-d0se00 | High performance cork-templated ceria for solar thermochemical hydrogen production via two-step water-splitting cycles | Sustainable Energy & Fuels | https://doi.org/10.1039/D0SE00318B | page9 | CG23 | CeO2 | [13 empty] | 1050 | C | 1400 | C | 5 | Ar (NL min-1): 0.25, H2O(NL min-1): 0.205 | O2 | 49.4 | µmol/g | H2 | 104.4 | µmol/g
paidarticles-rsc-d0se00 | High performance cork-templated ceria for solar thermochemical hydrogen production via two-step water-splitting cycles | Sustainable Energy & Fuels | https://doi.org/10.1039/D0SE00318B | page9 | CG24 | CeO2 | [13 empty] | 950 | C | 1400 | C | 6 | Ar (NL min-1): 0.25, H2O(NL min-1): 0.205 | O2 | 44.8 | µmol/g | H2 | 114.1 | µmol/g
paidarticles-rsc-d0se00 | High performance cork-templated ceria for solar thermochemical hydrogen production via two-step water-splitting cycles | Sustainable Energy & Fuels | https://doi.org/10.1039/D0SE00318B | page9 | CG25 | CeO2 | [13 empty] | 1050 | C | 1400 | C | 7 | Ar (NL min-1): 0.25, H2O(NL min-1): 0.205 | O2 | 72.5 | µmol/g | H2 | 133.2 | µmol/g
paidarticles-rsc-d0se00 | High performance cork-templated ceria for solar thermochemical hydrogen production via two-step water-splitting cycles | Sustainable Energy & Fuels | https://doi.org/10.1039/D0SE00318B | page9 | CG26 | CeO2 | [13 empty] | 1050 | C | 1400 | C | 8 | Ar (NL min-1): 0.5, H2O(NL min-1): 0.205 | O2 | 56.1 | µmol/g | H2 | 118.9 | µmol/g
paidarticles-rsc-d0se00 | High performance cork-templated ceria for solar thermochemical hydrogen production via two-step water-splitting cycles | Sustainable Energy & Fuels | https://doi.org/10.1039/D0SE00318B | page9 | CG27 | CeO2 | [13 empty] | 950 | C | 1400 | C | 9 | Ar (NL min-1): 0.25, H2O(NL min-1): 0.205 | O2 | 56.1 | µmol/g | H2 | 117.3 | µmol/g
paidarticles-rsc-d0se00 | High performance cork-templated ceria for solar thermochemical hydrogen production via two-step water-splitting cycles | Sustainable Energy & Fuels | https://doi.org/10.1039/D0SE00318B | page9 | CF5 | CeO2 | [13 empty] | 1050 | C | 1400 | C | 1 | Ar (NL min-1): 0.25, H2O(NL min-1): 0.205 | O2 | 44 | µmol/g | H2 | 95.4 | µmol/g
paidarticles-rsc-d0se00 | High performance cork-templated ceria for solar thermochemical hydrogen production via two-step water-splitting cycles | Sustainable Energy & Fuels | https://doi.org/10.1039/D0SE00318B | page9 | CF5 | CeO2 | [13 empty] | 1050 | C | 1400 | C | 2 | Ar (NL min-1): 0.25, H2O(NL min-1): 0.205 | O2 | 49.8 | µmol/g | H2 | 115.2 | µmol/g
paidarticles-rsc-d0se00 | High performance cork-templated ceria for solar thermochemical hydrogen production via two-step water-splitting cycles | Sustainable Energy & Fuels | https://doi.org/10.1039/D0SE00318B | page9 | CF5 | CeO2 | [13 empty] | 950 | C | 1400 | C | 3 | Ar (NL min-1): 0.25, H2O(NL min-1): 0.205 | O2 | 52 | µmol/g | H2 | 112 | µmol/g
paidarticles-rsc-d0se00 | High performance cork-templated ceria for solar thermochemical hydrogen production via two-step water-splitting cycles | Sustainable Energy & Fuels | https://doi.org/10.1039/D0SE00318B | page9 | CF5 | CeO2 | [13 empty] | 1150 | C | 1400 | C | 4 | Ar (NL min-1): 0.25, H2O(NL min-1): 0.205 | O2 | 52.4 | µmol/g | H2 | 102.5 | µmol/g
paidarticles-rsc-d0se00 | High performance cork-templated ceria for solar thermochemical hydrogen production via two-step water-splitting cycles | Sustainable Energy & Fuels | https://doi.org/10.1039/D0SE00318B | page9 | CF5 | CeO2 | [13 empty] | 1050 | C | 1450 | C | 5 | Ar (NL min-1): 0.25, H2O(NL min-1): 0.205 | O2 | 72.2 | µmol/g | H2 | 147.4 | µmol/g
paidarticles-rsc-d0se00 | High performance cork-templated ceria for solar thermochemical hydrogen production via two-step water-splitting cycles | Sustainable Energy & Fuels | https://doi.org/10.1039/D0SE00318B | page7 | NiFeO4 | NiFeO4 | [13 empty] | 1000 | C | 1500 | C |  | IR-heating | H2 | 3.4 | ml/g
paidarticles-rsc-d0se00 | High performance cork-templated ceria for solar thermochemical hydrogen production via two-step water-splitting cycles | Sustainable Energy & Fuels | https://doi.org/10.1039/D0SE00318B | page7 | YSZ-Fe3N4 | YSZ-Fe3N4 | [13 empty] | 1000 | C | 1500 | C |  | IR-heating | H2 | 1.77 | ml/g
paidarticles-rsc-c8ta11 | Sr- and Co-doped LaGaO3 with high O2 and H2 yields in solar thermochemical water splitting | Journal of Materials Chemistry A | https://doi.org/10.1039/C8TA11957K |  | LaGa0.5Co0.5O3 | LaGa0.5Co0.5O3 | La |  |  | 1 |  |  | Ga | Co |  | 0.5 | 0.5
paidarticles-rsc-c8ta11 | Sr- and Co-doped LaGaO3 with high O2 and H2 yields in solar thermochemical water splitting | Journal of Materials Chemistry A | https://doi.org/10.1039/C8TA11957K |  | LaGa0.6Co0.4O3 | LaGa0.6Co0.4O3 | La |  |  | 1 |  |  | Ga | Co |  | 0.6 | 0.4
paidarticles-rsc-c8ta11 | Sr- and Co-doped LaGaO3 with high O2 and H2 yields in solar thermochemical water splitting | Journal of Materials Chemistry A | https://doi.org/10.1039/C8TA11957K |  | LaGa0.7Co0.3O3 | LaGa0.7Co0.3O3 | La |  |  | 1 |  |  | Ga | Co |  | 0.7 | 0.3
paidarticles-rsc-c8ta11 | Sr- and Co-doped LaGaO3 with high O2 and H2 yields in solar thermochemical water splitting | Journal of Materials Chemistry A | https://doi.org/10.1039/C8TA11957K |  | LaGa0.8Co0.2O3 | LaGa0.8Co0.2O3 | La |  |  | 1 |  |  | Ga | Co |  | 0.8 | 0.2
paidarticles-rsc-c8ta11 | Sr- and Co-doped LaGaO3 with high O2 and H2 yields in solar thermochemical water splitting | Journal of Materials Chemistry A | https://doi.org/10.1039/C8TA11957K |  | LaGa0.9Co0.1O3 | LaGa0.9Co0.1O3 | La |  |  | 1 |  |  | Ga | Co |  | 0.9 | 0.1
paidarticles-rsc-c8ta11 | Sr- and Co-doped LaGaO3 with high O2 and H2 yields in solar thermochemical water splitting | Journal of Materials Chemistry A | https://doi.org/10.1039/C8TA11957K |  | LaGaO3 | LaGaO3 | La |  |  | 1 |  |  | Ga |  |  | 1
paidarticles-rsc-c8ee01 | BaCe0.25Mn0.75O3‚Äö√†√≠≈í•‚Äö√Ñ√Æa promising perovskite-type oxide for solar thermochemical hydrogen production | Energy & Environmental Science | https://doi.org/10.1039/C8EE01989D | page6 | BCM | BaCe0.25Mn0.75O3 | Ba |  |  | 1 |  |  | Ce | Mn |  | 0.25 | 0.75 |  |  | 850 | C |  |  |  |  | H2 | 0.01 | s-1
paidarticles-rsc-c8ee01 | BaCe0.25Mn0.75O3‚Äö√†√≠≈í•‚Äö√Ñ√Æa promising perovskite-type oxide for solar thermochemical hydrogen production | Energy & Environmental Science | https://doi.org/10.1039/C8EE01989D | page6 | BCM | BaCe0.25Mn0.75O3 | Ba |  |  | 1 |  |  | Ce | Mn |  | 0.25 | 0.75 |  |  | 1000 | C |  |  |  |  | H2 | 0.02 | s-1
paidarticles-rsc-c8ee01 | BaCe0.25Mn0.75O3‚Äö√†√≠≈í•‚Äö√Ñ√Æa promising perovskite-type oxide for solar thermochemical hydrogen production | Energy & Environmental Science | https://doi.org/10.1039/C8EE01989D | page6 | CeO2 | CeO2 | [13 empty] | 850 | C |  |  |  |  | H2 | 0.18 | s-1
paidarticles-rsc-c8ee01 | BaCe0.25Mn0.75O3‚Äö√†√≠≈í•‚Äö√Ñ√Æa promising perovskite-type oxide for solar thermochemical hydrogen production | Energy & Environmental Science | https://doi.org/10.1039/C8EE01989D | page6 | CeO2 | CeO2 | [13 empty] | 1000 | C |  |  |  |  | H2 | 0.08 | s-1
paidarticles-rsc-c8ee01 | BaCe0.25Mn0.75O3‚Äö√†√≠≈í•‚Äö√Ñ√Æa promising perovskite-type oxide for solar thermochemical hydrogen production | Energy & Environmental Science | https://doi.org/10.1039/C8EE01989D | page6 | SLMA4664 | Sr0.4La0.6Mn0.6Al0.4O3 | Sr | La |  | 0.4 | 0.6 |  | Mn | Al |  | 0.6 | 0.4 |  |  | 850 | C |  |  |  |  | H2 | 0.01 | s-1
paidarticles-rsc-c8ee01 | BaCe0.25Mn0.75O3‚Äö√†√≠≈í•‚Äö√Ñ√Æa promising perovskite-type oxide for solar thermochemical hydrogen production | Energy & Environmental Science | https://doi.org/10.1039/C8EE01989D | page6 | SLMA4664 | Sr0.4La0.6Mn0.6Al0.4O3 | Sr | La |  | 0.4 | 0.6 |  | Mn | Al |  | 0.6 | 0.4 |  |  | 1000 | C |  |  |  |  | H2 | 0.01 | s-1
paidarticles-rsc-c7ta05 | Applications and limitations of two step metal oxide thermochemical redox cycles; a review | Journal of Materials Chemistry A | https://doi.org/10.1039/C7TA05025A | page12 | BaO2/BaO | BaO2/BaO | [13 empty] | 978-1107 | K | 129 | K
paidarticles-rsc-c7ta05 | Applications and limitations of two step metal oxide thermochemical redox cycles; a review | Journal of Materials Chemistry A | https://doi.org/10.1039/C7TA05025A | page12 | CO3O4/CoO | CO3O4/CoO | [13 empty] | 1145-1212 | K | 67 | K
paidarticles-rsc-c7ta05 | Applications and limitations of two step metal oxide thermochemical redox cycles; a review | Journal of Materials Chemistry A | https://doi.org/10.1039/C7TA05025A | page12 | CuO/Cu2O | CuO/Cu2O | [13 empty] | 1266-1397 | K | 131 | K
paidarticles-rsc-c7ta05 | Applications and limitations of two step metal oxide thermochemical redox cycles; a review | Journal of Materials Chemistry A | https://doi.org/10.1039/C7TA05025A | page12 | Pb3O4/PbO | Pb3O4/PbO | [13 empty] | 618-668 | K | 50 | K
paidarticles-rsc-c7se00 | Experimental screening of perovskite oxides as efficient redox materials for solar thermochemical CO2 conversion | Sustainable Energy & Fuels | https://doi.org/10.1039/C7SE00516D | page5 | Ba0.5Sr0.5Ca0.8O3 | Ba0.5Sr0.5Ca0.8O3 | [15 empty] | 1000 | C | 2
paidarticles-rsc-c7se00 | Experimental screening of perovskite oxides as efficient redox materials for solar thermochemical CO2 conversion | Sustainable Energy & Fuels | https://doi.org/10.1039/C7SE00516D | page5 | Ba0.5Sr0.5Fe0.8Co0.2O3 | Ba0.5Sr0.5Fe0.8Co0.2O3 | Ba | Sr |  | 0.5 | 0.5 |  | Fe | Co |  | 0.8 | 0.2 |  |  |  |  | 1000 | C | 1 |  | O2 | 550 | µmol/g
paidarticles-rsc-c7se00 | Experimental screening of perovskite oxides as efficient redox materials for solar thermochemical CO2 conversion | Sustainable Energy & Fuels | https://doi.org/10.1039/C7SE00516D | page5 | Ba0.5Sr0.5FeO3 | Ba0.5Sr0.5FeO3 | Ba | Sr |  | 0.5 | 0.5 |  | Fe |  |  | 1 | [5 empty] | 1000 | C | 1 |  | O2 | 582 | µmol/g
paidarticles-rsc-c7se00 | Experimental screening of perovskite oxides as efficient redox materials for solar thermochemical CO2 conversion | Sustainable Energy & Fuels | https://doi.org/10.1039/C7SE00516D | page5 | Ba0.5Sr0.5FeO3 | Ba0.5Sr0.5FeO3 | Ba | Sr |  | 0.5 | 0.5 |  | Fe |  |  | 1 | [5 empty] | 1000 | C | 2 |  | O2 | 136 | µmol/g
paidarticles-rsc-c7se00 | Experimental screening of perovskite oxides as efficient redox materials for solar thermochemical CO2 conversion | Sustainable Energy & Fuels | https://doi.org/10.1039/C7SE00516D | page4 | LCMO | La0.5Ca0.5MnO3 | La | Ca |  | 0.5 | 0.5 |  | Mn |  |  | 1 | [8 empty] | Re-oxidation yield (%) = 93 | O2 | 167 | µmol/g | H2 | 312 | µmol/g
paidarticles-rsc-c7se00 | Experimental screening of perovskite oxides as efficient redox materials for solar thermochemical CO2 conversion | Sustainable Energy & Fuels | https://doi.org/10.1039/C7SE00516D | page6 | La0.5Ca0.5MnO3 | La0.5Ca0.5MnO3 | La | Ca |  | 0.5 | 0.5 |  | Mn |  |  | 1 | [5 empty] | 1400 | C | 1 |  | O2 | 311 | µmol/g | CO | 132 | µmol/g
paidarticles-rsc-c7se00 | Experimental screening of perovskite oxides as efficient redox materials for solar thermochemical CO2 conversion | Sustainable Energy & Fuels | https://doi.org/10.1039/C7SE00516D | page6 | La0.5Ca0.5MnO3 | La0.5Ca0.5MnO3 | La | Ca |  | 0.5 | 0.5 |  | Mn |  |  | 1 | [5 empty] | 1400 | C | 2 |  | O2 | 210 | µmol/g | CO | 168 | µmol/g
paidarticles-rsc-c7se00 | Experimental screening of perovskite oxides as efficient redox materials for solar thermochemical CO2 conversion | Sustainable Energy & Fuels | https://doi.org/10.1039/C7SE00516D | page6 | La0.5Sr0.5Mn0.5Co0.5O3 | La0.5Sr0.5Mn0.5Co0.5O3 | La | Sr |  | 0.5 | 0.5 |  | Mn | Co |  | 0.5 | 0.5 |  |  |  |  | 1300 | C | 1 |  | O2 | 538 | µmol/g | CO | 91 | µmol/g
paidarticles-rsc-c7se00 | Experimental screening of perovskite oxides as efficient redox materials for solar thermochemical CO2 conversion | Sustainable Energy & Fuels | https://doi.org/10.1039/C7SE00516D | page6 | La0.5Sr0.5Mn0.5Co0.5O3 | La0.5Sr0.5Mn0.5Co0.5O3 | La | Sr |  | 0.5 | 0.5 |  | Mn | Co |  | 0.5 | 0.5 |  |  |  |  | 1300 | C | 2 |  | O2 | 152 | µmol/g | CO | 125 | µmol/g
paidarticles-rsc-c7se00 | Experimental screening of perovskite oxides as efficient redox materials for solar thermochemical CO2 conversion | Sustainable Energy & Fuels | https://doi.org/10.1039/C7SE00516D |  | La0.5Sr0.5Mn0.5Co0.5O3 | La0.5Sr0.5Mn0.5Co0.5O3 | La | Sr |  | 0.5 | 0.5 |  | Mn | Co |  | 0.5 | 0.5
paidarticles-rsc-c7se00 | Experimental screening of perovskite oxides as efficient redox materials for solar thermochemical CO2 conversion | Sustainable Energy & Fuels | https://doi.org/10.1039/C7SE00516D | page6 | La0.5Sr0.5Mn0.5Fe0.5O3 | La0.5Sr0.5Mn0.5Fe0.5O3 | La | Sr |  | 0.5 | 0.5 |  | Mn | Fe |  | 0.5 | 0.5 |  |  |  |  | 1300 | C | 1 |  | O2 | 214 | µmol/g | CO | 78 | µmol/g
paidarticles-rsc-c7se00 | Experimental screening of perovskite oxides as efficient redox materials for solar thermochemical CO2 conversion | Sustainable Energy & Fuels | https://doi.org/10.1039/C7SE00516D | page6 | La0.5Sr0.5Mn0.5Fe0.5O3 | La0.5Sr0.5Mn0.5Fe0.5O3 | La | Sr |  | 0.5 | 0.5 |  | Mn | Fe |  | 0.5 | 0.5 |  |  |  |  | 1300 | C | 2 |  | O2 | 135 | µmol/g | CO | 79 | µmol/g
paidarticles-rsc-c7se00 | Experimental screening of perovskite oxides as efficient redox materials for solar thermochemical CO2 conversion | Sustainable Energy & Fuels | https://doi.org/10.1039/C7SE00516D |  | La0.5Sr0.5Mn0.5Fe0.5O3 | La0.5Sr0.5Mn0.5Fe0.5O3 | La | Sr |  | 0.5 | 0.5 |  | Mn | Fe |  | 0.5 | 0.5
paidarticles-rsc-c7se00 | Experimental screening of perovskite oxides as efficient redox materials for solar thermochemical CO2 conversion | Sustainable Energy & Fuels | https://doi.org/10.1039/C7SE00516D | page4 | LSMO | La0.5Sr0.5MnO3 | La | Sr |  | 0.5 | 0.5 |  | Mn |  |  | 1 | [8 empty] | Re-oxidation yield (%) = 85 | O2 | 126 | µmol/g | H2 | 215 | µmol/g
paidarticles-rsc-c7se00 | Experimental screening of perovskite oxides as efficient redox materials for solar thermochemical CO2 conversion | Sustainable Energy & Fuels | https://doi.org/10.1039/C7SE00516D | page6 | La0.5Sr0.5MnO3 | La0.5Sr0.5MnO3 | La | Sr |  | 0.5 | 0.5 |  | Mn |  |  | 1 | [5 empty] | 1400 | C | 1 |  | O2 | 248 | µmol/g | CO | 141 | µmol/g
paidarticles-rsc-c7se00 | Experimental screening of perovskite oxides as efficient redox materials for solar thermochemical CO2 conversion | Sustainable Energy & Fuels | https://doi.org/10.1039/C7SE00516D | page6 | La0.5Sr0.5MnO3 | La0.5Sr0.5MnO3 | La | Sr |  | 0.5 | 0.5 |  | Mn |  |  | 1 | [5 empty] | 1400 | C | 2 |  | O2 | 269 | µmol/g | CO | 215 | µmol/g
paidarticles-rsc-c7se00 | Experimental screening of perovskite oxides as efficient redox materials for solar thermochemical CO2 conversion | Sustainable Energy & Fuels | https://doi.org/10.1039/C7SE00516D |  | La0.5Sr1.5MnO4 | La0.5Sr1.5MnO4 | La | Sr |  |  |  |  | Mn |  |  | 1
paidarticles-rsc-c7se00 | Experimental screening of perovskite oxides as efficient redox materials for solar thermochemical CO2 conversion | Sustainable Energy & Fuels | https://doi.org/10.1039/C7SE00516D | page6 | La0.6Sr0.4Co0.2Fe0.8O3 | La0.6Sr0.4Co0.2Fe0.8O3 | La | Sr |  | 0.6 | 0.4 |  | Co | Fe |  | 0.2 | 0.8 |  |  |  |  | 1200 | C | 1 |  | O2 | 465 | µmol/g | CO | 46 | µmol/g
paidarticles-rsc-c7se00 | Experimental screening of perovskite oxides as efficient redox materials for solar thermochemical CO2 conversion | Sustainable Energy & Fuels | https://doi.org/10.1039/C7SE00516D | page6 | La0.6Sr0.4Co0.2Fe0.8O3 | La0.6Sr0.4Co0.2Fe0.8O3 | La | Sr |  | 0.6 | 0.4 |  | Co | Fe |  | 0.2 | 0.8 |  |  |  |  | 1200 | C | 2 |  | O2 | 62 | µmol/g | CO | 24 | µmol/g
paidarticles-rsc-c7se00 | Experimental screening of perovskite oxides as efficient redox materials for solar thermochemical CO2 conversion | Sustainable Energy & Fuels | https://doi.org/10.1039/C7SE00516D | page6 | La0.6Sr0.4Co0.2Fe0.8O3 | La0.6Sr0.4Co0.2Fe0.8O3 | La | Sr |  | 0.6 | 0.4 |  | Co | Fe |  | 0.2 | 0.8 |  |  |  |  | 1200 | C | 1 |  | O2 | 454 | µmol/g | CO | 47 | µmol/g
paidarticles-rsc-c7se00 | Experimental screening of perovskite oxides as efficient redox materials for solar thermochemical CO2 conversion | Sustainable Energy & Fuels | https://doi.org/10.1039/C7SE00516D | page6 | La0.6Sr0.4Co0.2Fe0.8O3 | La0.6Sr0.4Co0.2Fe0.8O3 | La | Sr |  | 0.6 | 0.4 |  | Co | Fe |  | 0.2 | 0.8 |  |  |  |  | 1200 | C | 2 |  | O2 | 78 | µmol/g | CO | 29 | µmol/g
paidarticles-rsc-c7se00 | Experimental screening of perovskite oxides as efficient redox materials for solar thermochemical CO2 conversion | Sustainable Energy & Fuels | https://doi.org/10.1039/C7SE00516D |  | La0.6Sr0.4Co0.2Fe0.8O3 | La0.6Sr0.4Co0.2Fe0.8O3 | La | Sr |  | 0.6 | 0.4 |  | Co | Fe |  | 0.2 | 0.8
paidarticles-rsc-c7se00 | Experimental screening of perovskite oxides as efficient redox materials for solar thermochemical CO2 conversion | Sustainable Energy & Fuels | https://doi.org/10.1039/C7SE00516D | page6 | La0.6Sr0.4FeO3 | La0.6Sr0.4FeO3 | La | Sr |  | 0.6 | 0.4 |  | Fe |  |  | 1 | [5 empty] | 1200 | C | 1 |  | O2 | 337 | µmol/g | CO | 27 | µmol/g
paidarticles-rsc-c7se00 | Experimental screening of perovskite oxides as efficient redox materials for solar thermochemical CO2 conversion | Sustainable Energy & Fuels | https://doi.org/10.1039/C7SE00516D | page6 | La0.6Sr0.4FeO3 | La0.6Sr0.4FeO3 | La | Sr |  | 0.6 | 0.4 |  | Fe |  |  | 1 | [5 empty] | 1200 | C | 2 |  | O2 | 53 | µmol/g | CO | 18 | µmol/g
paidarticles-rsc-c7se00 | Experimental screening of perovskite oxides as efficient redox materials for solar thermochemical CO2 conversion | Sustainable Energy & Fuels | https://doi.org/10.1039/C7SE00516D |  | La0.6Sr0.4FeO3 | La0.6Sr0.4FeO3 | La | Sr |  | 0.6 | 0.4 |  | Fe |  |  | 1
paidarticles-rsc-c7se00 | Experimental screening of perovskite oxides as efficient redox materials for solar thermochemical CO2 conversion | Sustainable Energy & Fuels | https://doi.org/10.1039/C7SE00516D |  | LaCoO3 | LaCoO3 | La |  |  | 1 |  |  | Co |  |  | 1
paidarticles-rsc-c7se00 | Experimental screening of perovskite oxides as efficient redox materials for solar thermochemical CO2 conversion | Sustainable Energy & Fuels | https://doi.org/10.1039/C7SE00516D |  | LaFe0.75Co0.25O3 | LaFe0.75Co0.25O3 | La |  |  | 1 |  |  | Fe | Co |  | 0.75 | 0.25
paidarticles-rsc-c7se00 | Experimental screening of perovskite oxides as efficient redox materials for solar thermochemical CO2 conversion | Sustainable Energy & Fuels | https://doi.org/10.1039/C7SE00516D |  | LaFe0.75Ni0.25O3 | LaFe0.75Ni0.25O3 | La |  |  | 1 |  |  | Fe | Ni |  | 0.75 | 0.25
paidarticles-rsc-c7se00 | Experimental screening of perovskite oxides as efficient redox materials for solar thermochemical CO2 conversion | Sustainable Energy & Fuels | https://doi.org/10.1039/C7SE00516D |  | LaMn0.5Co0.5O3 | LaMn0.5Co0.5O3 | La |  |  | 1 |  |  | Mn | Co |  | 0.5 | 0.5
paidarticles-rsc-c7se00 | Experimental screening of perovskite oxides as efficient redox materials for solar thermochemical CO2 conversion | Sustainable Energy & Fuels | https://doi.org/10.1039/C7SE00516D |  | LaMn0.5Ni0.5O3 | LaMn0.5Ni0.5O3 | La |  |  | 1 |  |  | Mn | Ni |  | 0.5 | 0.5
paidarticles-rsc-c7se00 | Experimental screening of perovskite oxides as efficient redox materials for solar thermochemical CO2 conversion | Sustainable Energy & Fuels | https://doi.org/10.1039/C7SE00516D | page4 | LMO | LaMnO3 | La |  |  | 1 |  |  | Mn |  |  | 1 | [8 empty] | Re-oxidation yield (%) = 31 | O2 | 76 | µmol/g | H2 | 48 | µmol/g
paidarticles-rsc-c7se00 | Experimental screening of perovskite oxides as efficient redox materials for solar thermochemical CO2 conversion | Sustainable Energy & Fuels | https://doi.org/10.1039/C7SE00516D |  | LaSrCo0.67Fe0.33O4 | LaSrCo0.67Fe0.33O4 | La | Sr |  |  |  |  | Co | Fe |  | 0.67 | 0.33
paidarticles-rsc-c7se00 | Experimental screening of perovskite oxides as efficient redox materials for solar thermochemical CO2 conversion | Sustainable Energy & Fuels | https://doi.org/10.1039/C7SE00516D |  | LaSrCo0.67Mn0.33O4 | LaSrCo0.67Mn0.33O4 | La | Sr |  |  |  |  | Co | Fe |  | 0.67 | 0.33
paidarticles-rsc-c7se00 | Experimental screening of perovskite oxides as efficient redox materials for solar thermochemical CO2 conversion | Sustainable Energy & Fuels | https://doi.org/10.1039/C7SE00516D |  | LaSrCoO4 | LaSrCoO4 | La | Sr |  |  |  |  | Co |  |  | 1
paidarticles-rsc-c7se00 | Experimental screening of perovskite oxides as efficient redox materials for solar thermochemical CO2 conversion | Sustainable Energy & Fuels | https://doi.org/10.1039/C7SE00516D | page5 | SrFeO3 (SFO) | SrFeO3 | Sr |  |  | 1 |  |  | Fe |  |  | 1 | [5 empty] | 1200 | C | 1 |  | O2 | 795 | µmol/g
paidarticles-rsc-c7se00 | Experimental screening of perovskite oxides as efficient redox materials for solar thermochemical CO2 conversion | Sustainable Energy & Fuels | https://doi.org/10.1039/C7SE00516D | page5 | SrFeO3 (SFO) | SrFeO3 | Sr |  |  | 1 |  |  | Fe |  |  | 1 | [5 empty] | 1200 | C | 2 |  | O2 | 100 | µmol/g
paidarticles-rsc-c7se00 | Experimental screening of perovskite oxides as efficient redox materials for solar thermochemical CO2 conversion | Sustainable Energy & Fuels | https://doi.org/10.1039/C7SE00516D | page5 | SrFeO3 (SFO-1) | SrFeO3 | Sr |  |  | 1 |  |  | Fe |  |  | 1 | [5 empty] | 1100 | C | 1 |  | O2 | 782 | µmol/g
paidarticles-rsc-c7se00 | Experimental screening of perovskite oxides as efficient redox materials for solar thermochemical CO2 conversion | Sustainable Energy & Fuels | https://doi.org/10.1039/C7SE00516D | page5 | SrFeO3 (SFO-1) | SrFeO3 | Sr |  |  | 1 |  |  | Fe |  |  | 1 | [5 empty] | 1100 | C | 2 |  | O2 | 96 | µmol/g
paidarticles-rsc-c7se00 | Experimental screening of perovskite oxides as efficient redox materials for solar thermochemical CO2 conversion | Sustainable Energy & Fuels | https://doi.org/10.1039/C7SE00516D | page6 | Y0.5Sr0.5MnO3 | Y0.5Sr0.5MnO3 | Y | Sr |  | 0.5 | 0.5 |  | Mn |  |  | 1 | [5 empty] | 1400 | C | 1 |  | O2 | 551 | µmol/g | CO | 90 | µmol/g
paidarticles-rsc-c7se00 | Experimental screening of perovskite oxides as efficient redox materials for solar thermochemical CO2 conversion | Sustainable Energy & Fuels | https://doi.org/10.1039/C7SE00516D | page6 | Y0.5Sr0.5MnO3 | Y0.5Sr0.5MnO3 | La | Ca |  | 0.5 | 0.5 |  | Mn |  |  | 1 | [5 empty] | 1400 | C | 2 |  | O2 | 112 | µmol/g | CO | 105 | µmol/g
paidarticles-rsc-c6se00 | Ca2+ and Ga3+ doped LaMnO3 perovskite as a highly efficient and stable catalyst for two-step thermochemical water splitting | Sustainable Energy & Fuels | 10.1039/C6SE00097E | page3 | LaCoO3 | LaCoO3 | La |  |  | 1 |  |  | Co |  |  | 1 | [5 empty] | 1300 | C | 1 |  | O2 | 369 | µmol/g | CO | 86 | µmol/g
paidarticles-rsc-c6se00 | Ca2+ and Ga3+ doped LaMnO3 perovskite as a highly efficient and stable catalyst for two-step thermochemical water splitting | Sustainable Energy & Fuels | 10.1039/C6SE00097E | page3 | LaCoO3 | LaCoO3 | La |  |  | 1 |  |  | Co |  |  | 1 | [5 empty] | 1300 | C | 2 |  | O2 | 123 | µmol/g | CO | 22 | µmol/g
paidarticles-rsc-c6se00 | Ca2+ and Ga3+ doped LaMnO3 perovskite as a highly efficient and stable catalyst for two-step thermochemical water splitting | Sustainable Energy & Fuels | 10.1039/C6SE00097E | page3 | LaFe0.75Co0.25O3 | LaFe0.75Co0.25O3 | La |  |  | 1 |  |  | Fe | Co |  | 0.75 | 0.25 |  |  |  |  | 1400 | C | 1 |  | O2 | 59 | µmol/g | CO | 74 | µmol/g
paidarticles-rsc-c6se00 | Ca2+ and Ga3+ doped LaMnO3 perovskite as a highly efficient and stable catalyst for two-step thermochemical water splitting | Sustainable Energy & Fuels | 10.1039/C6SE00097E | page3 | LaFe0.75Co0.25O3 | LaFe0.75Co0.25O3 | La |  |  | 1 |  |  | Fe | Co |  | 0.75 | 0.25 |  |  |  |  | 1400 | C | 2 |  | O2 | 117 | µmol/g | CO | 65 | µmol/g
paidarticles-rsc-c6se00 | Ca2+ and Ga3+ doped LaMnO3 perovskite as a highly efficient and stable catalyst for two-step thermochemical water splitting | Sustainable Energy & Fuels | 10.1039/C6SE00097E | page3 | LaFe0.75Ni0.25O3 | LaFe0.75Ni0.25O3 | La |  |  | 1 |  |  | Fe | Ni |  | 0.75 | 0.25 |  |  |  |  | 1400 | C | 1 |  | O2 | 114 | µmol/g | CO | 84 | µmol/g
paidarticles-rsc-c6se00 | Ca2+ and Ga3+ doped LaMnO3 perovskite as a highly efficient and stable catalyst for two-step thermochemical water splitting | Sustainable Energy & Fuels | 10.1039/C6SE00097E | page3 | LaFe0.75Ni0.25O3 | LaFe0.75Ni0.25O3 | La |  |  | 1 |  |  | Fe | Ni |  | 0.75 | 0.25 |  |  |  |  | 1400 | C | 2 |  | O2 | 150 | µmol/g | CO | 62 | µmol/g
paidarticles-rsc-c6se00 | Ca2+ and Ga3+ doped LaMnO3 perovskite as a highly efficient and stable catalyst for two-step thermochemical water splitting | Sustainable Energy & Fuels | 10.1039/C6SE00097E | page3 | LaMn0.5Co0.5O3 | LaMn0.5Co0.5O3 | La |  |  | 1 |  |  | Mn | Co |  | 0.5 | 0.5 |  |  |  |  | 1400 | C | 1 |  | O2 | 83 | µmol/g | CO | 84 | µmol/g
paidarticles-rsc-c6se00 | Ca2+ and Ga3+ doped LaMnO3 perovskite as a highly efficient and stable catalyst for two-step thermochemical water splitting | Sustainable Energy & Fuels | 10.1039/C6SE00097E | page3 | LaMn0.5Co0.5O3 | LaMn0.5Co0.5O3 | La |  |  | 1 |  |  | Mn | Co |  | 0.5 | 0.5 |  |  |  |  | 1400 | C | 2 |  | O2 | 145 | µmol/g | CO | 152 | µmol/g
paidarticles-rsc-c6se00 | Ca2+ and Ga3+ doped LaMnO3 perovskite as a highly efficient and stable catalyst for two-step thermochemical water splitting | Sustainable Energy & Fuels | 10.1039/C6SE00097E | page3 | LaMn0.5Ni0.5O3 | LaMn0.5Ni0.5O3 | La |  |  | 1 |  |  | Mn | Ni |  | 0.5 | 0.5 |  |  |  |  | 1400 | C | 1 |  | O2 | 54 | µmol/g | CO | 59 | µmol/g
paidarticles-rsc-c6se00 | Ca2+ and Ga3+ doped LaMnO3 perovskite as a highly efficient and stable catalyst for two-step thermochemical water splitting | Sustainable Energy & Fuels | 10.1039/C6SE00097E | page3 | LaMn0.5Ni0.5O3 | LaMn0.5Ni0.5O3 | La |  |  | 1 |  |  | Mn | Ni |  | 0.5 | 0.5 |  |  |  |  | 1400 | C | 2 |  | O2 | 97 | µmol/g | CO | 112 | µmol/g
paidarticles-rsc-c5dt04 | Beneficial effects of substituting trivalent ions in the B-site of La0.5Sr0.5Mn1‚Äö√†√≠xAxO3 (A = Al, Ga, Sc) on the thermochemical generation of CO and H2 from CO2 and H2O | Dalton Transactions | https://doi.org/10.1039/C5DT04822B |  | La0.5Sr0.5Mn0.5Al0.5O3 | La0.5Sr0.5Mn0.5Al0.5O3 | La | Sr |  | 0.5 | 0.5 |  | Mn | Al |  | 0.5 | 0.5
paidarticles-rsc-c5dt04 | Beneficial effects of substituting trivalent ions in the B-site of La0.5Sr0.5Mn1‚Äö√†√≠xAxO3 (A = Al, Ga, Sc) on the thermochemical generation of CO and H2 from CO2 and H2O | Dalton Transactions | https://doi.org/10.1039/C5DT04822B |  | La0.3Sr0.5Mn0.65Al0.35O3 | La0.5Sr0.5Mn0.65Al0.35O3 | La | Sr |  | 0.5 | 0.5 |  | Mn | Al |  | 0.65 | 0.35
paidarticles-rsc-c5dt04 | Beneficial effects of substituting trivalent ions in the B-site of La0.5Sr0.5Mn1‚Äö√†√≠xAxO3 (A = Al, Ga, Sc) on the thermochemical generation of CO and H2 from CO2 and H2O | Dalton Transactions | https://doi.org/10.1039/C5DT04822B |  | La0.5Sr0.5Mn0.65Ga0.35O3 | La0.5Sr0.5Mn0.65Ga0.35O3 | La | Sr |  | 0.5 | 0.5 |  | Mn | Ga |  | 0.65 | 0.35
paidarticles-rsc-c5dt04 | Beneficial effects of substituting trivalent ions in the B-site of La0.5Sr0.5Mn1‚Äö√†√≠xAxO3 (A = Al, Ga, Sc) on the thermochemical generation of CO and H2 from CO2 and H2O | Dalton Transactions | https://doi.org/10.1039/C5DT04822B |  | La0.3Sr0.5Mn0.75Al0.25O3 | La0.5Sr0.5Mn0.75Al0.25O3 | La | Sr |  | 0.5 | 0.5 |  | Mn | Al |  | 0.75 | 0.25
paidarticles-rsc-c5dt04 | Beneficial effects of substituting trivalent ions in the B-site of La0.5Sr0.5Mn1‚Äö√†√≠xAxO3 (A = Al, Ga, Sc) on the thermochemical generation of CO and H2 from CO2 and H2O | Dalton Transactions | https://doi.org/10.1039/C5DT04822B |  | La0.5Sr0.5Mn0.75Ga0.25O3 | La0.5Sr0.5Mn0.75Ga0.25O3 | La | Sr |  | 0.5 | 0.5 |  | Mn | Ga |  | 0.75 | 0.25
paidarticles-rsc-c5dt04 | Beneficial effects of substituting trivalent ions in the B-site of La0.5Sr0.5Mn1‚Äö√†√≠xAxO3 (A = Al, Ga, Sc) on the thermochemical generation of CO and H2 from CO2 and H2O | Dalton Transactions | https://doi.org/10.1039/C5DT04822B |  | La0.5Sr0.5Mn0.95Sc0.05O3 | La0.5Sr0.5Mn0.95Sc0.05O3 | La | Sr |  | 0.5 | 0.5 |  | Mn | Sc |  | 0.95 | 0.05
paidarticles-rsc-c5dt04 | Beneficial effects of substituting trivalent ions in the B-site of La0.5Sr0.5Mn1‚Äö√†√≠xAxO3 (A = Al, Ga, Sc) on the thermochemical generation of CO and H2 from CO2 and H2O | Dalton Transactions | https://doi.org/10.1039/C5DT04822B |  | La0.5Sr0.5Mn0.9Ga0.1O3 | La0.5Sr0.5Mn0.9Ga0.1O3 | La | Sr |  | 0.5 | 0.5 |  | Mn | Ga |  | 0.9 | 0.1
paidarticles-rsc-c4ta06 | Solar thermochemical conversion of CO2 into fuel via two-step redox cycling of non-stoichiometric Mn-containing perovskite oxides | Journal of Materials Chemistry A | https://doi.org/10.1039/C4TA06655C |  | La0.50Ba0.50MnO3 | La0.50Ba0.50MnO3 | La | Ba |  | 0.5 | 0.5 |  | Mn |  |  | 1
paidarticles-rsc-c4ta06 | Solar thermochemical conversion of CO2 into fuel via two-step redox cycling of non-stoichiometric Mn-containing perovskite oxides | Journal of Materials Chemistry A | https://doi.org/10.1039/C4TA06655C |  | La0.50Ca0.50MnO3 | La0.50Ca0.50MnO3 | La | Ca |  | 0.5 | 0.5 |  | Mn |  |  | 1
paidarticles-rsc-c4ta06 | Solar thermochemical conversion of CO2 into fuel via two-step redox cycling of non-stoichiometric Mn-containing perovskite oxides | Journal of Materials Chemistry A | https://doi.org/10.1039/C4TA06655C |  | La0.50Sr0.50MnO3 | La0.50Sr0.50MnO3 | La | Sr |  | 0.5 | 0.5 |  | Mn |  |  | 1
paidarticles-rsc-c4ta06 | Solar thermochemical conversion of CO2 into fuel via two-step redox cycling of non-stoichiometric Mn-containing perovskite oxides | Journal of Materials Chemistry A | https://doi.org/10.1039/C4TA06655C |  | La0.65Ba0.35MnO3 | La0.65Ba0.35MnO3 | La | Ba |  | 0.65 | 0.35 |  | Mn |  |  | 1
paidarticles-rsc-c4ta06 | Solar thermochemical conversion of CO2 into fuel via two-step redox cycling of non-stoichiometric Mn-containing perovskite oxides | Journal of Materials Chemistry A | https://doi.org/10.1039/C4TA06655C |  | La0.65Ca0.35MnO3 | La0.65Ca0.35MnO3 | La | Ca |  | 0.65 | 0.35 |  | Mn |  |  | 1
paidarticles-rsc-c4ta06 | Solar thermochemical conversion of CO2 into fuel via two-step redox cycling of non-stoichiometric Mn-containing perovskite oxides | Journal of Materials Chemistry A | https://doi.org/10.1039/C4TA06655C |  | La0.65Sr0.35MnO3 | La0.65Sr0.35MnO3 | La | Sr |  | 0.65 | 0.35 |  | Mn |  |  | 1
paidarticles-rsc-c4ta06 | Solar thermochemical conversion of CO2 into fuel via two-step redox cycling of non-stoichiometric Mn-containing perovskite oxides | Journal of Materials Chemistry A | https://doi.org/10.1039/C4TA06655C |  | Y0.50Sr0.50MnO3 | Y0.50Sr0.50MnO3 | Y | Sr |  | 0.5 | 0.5 |  | Mn |  |  | 1
paidarticles-rsc-c4ta02 | Thermodynamic and kinetic assessments of strontium-doped lanthanum manganite perovskites for two-step thermochemical water splitting | Journal of Materials Chemistry A | https://doi.org/10.1039/C4TA02694B |  | La0.6Sr0.4MnO3 | La0.6Sr0.4MnO3 | La | Sr |  | 0.6 | 0.4 |  | Mn |  |  | 1
paidarticles-rsc-c4ta02 | Thermodynamic and kinetic assessments of strontium-doped lanthanum manganite perovskites for two-step thermochemical water splitting | Journal of Materials Chemistry A | https://doi.org/10.1039/C4TA02694B |  | La0.7Sr0.3MnO3 | La0.7Sr0.3MnO3 | La | Sr |  | 0.7 | 0.3 |  | Mn |  |  | 1
paidarticles-rsc-c4ta02 | Thermodynamic and kinetic assessments of strontium-doped lanthanum manganite perovskites for two-step thermochemical water splitting | Journal of Materials Chemistry A | https://doi.org/10.1039/C4TA02694B |  | La0.8Sr0.2MnO3 | La0.8Sr0.2MnO3 | La | Sr |  | 0.8 | 0.2 |  | Mn |  |  | 1
paidarticles-rsc-c4ta02 | Thermodynamic and kinetic assessments of strontium-doped lanthanum manganite perovskites for two-step thermochemical water splitting | Journal of Materials Chemistry A | https://doi.org/10.1039/C4TA02694B |  | La0.9Sr0.1MnO3 | La0.9Sr0.1MnO3 | La | Sr |  | 0.9 | 0.1 |  | Mn |  |  | 1
paidarticles-rsc-c4cp04 | Noteworthy performance of La1‚Äö√†√≠xCaxMnO3¨‚Ä†perovskites in generating H2¨‚Ä†and CO by the thermochemical splitting of H2O and CO2 | Phys. Chem. Chem. Phys. | 10.1039/C4CP04578E | page2 | Ceria | CeO2 | [19 empty] | O2 | 62.5 | µmol/g | CO | 112 | µmol/g
paidarticles-rsc-c4cp04 | Noteworthy performance of La1‚Äö√†√≠xCaxMnO3¨‚Ä†perovskites in generating H2¨‚Ä†and CO by the thermochemical splitting of H2O and CO2 | Phys. Chem. Chem. Phys. | 10.1039/C4CP04578E | page2 | La0.35Ca0.65MnO3 | La0.35Ca0.65MnO3 | La | Ca |  | 0.35 | 0.65 |  | Mn |  |  | 1 | [9 empty] | O2 | 653.1 | µmol/g | CO | 350 | µmol/g
paidarticles-rsc-c4cp04 | Noteworthy performance of La1‚Äö√†√≠xCaxMnO3¨‚Ä†perovskites in generating H2¨‚Ä†and CO by the thermochemical splitting of H2O and CO2 | Phys. Chem. Chem. Phys. | 10.1039/C4CP04578E | page2 | La0.5Ca0.5MnO3 | La0.5Ca0.5MnO3 | La | Ca |  | 0.5 | 0.5 |  | Mn |  |  | 1 | [9 empty] | O2 | 315.6 | µmol/g | CO | 525 | µmol/g
paidarticles-rsc-c4cp04 | Noteworthy performance of La1‚Äö√†√≠xCaxMnO3¨‚Ä†perovskites in generating H2¨‚Ä†and CO by the thermochemical splitting of H2O and CO2 | Phys. Chem. Chem. Phys. | 10.1039/C4CP04578E |  | La0.5Ca0.5MnO3 | La0.5Ca0.5MnO3 | La | Ca |  | 0.5 | 0.5 |  | Mn |  |  | 1
paidarticles-rsc-c4cp04 | Noteworthy performance of La1‚Äö√†√≠xCaxMnO3¨‚Ä†perovskites in generating H2¨‚Ä†and CO by the thermochemical splitting of H2O and CO2 | Phys. Chem. Chem. Phys. | 10.1039/C4CP04578E | page2 | La0.5Sr0.5MnO3 | La0.5Sr0.5MnO3 | La | Sr |  | 0.5 | 0.5 |  | Mn |  |  | 1 | [9 empty] | O2 | 201.3 | µmol/g | CO | 325 | µmol/g
paidarticles-rsc-c4cp04 | Noteworthy performance of La1‚Äö√†√≠xCaxMnO3¨‚Ä†perovskites in generating H2¨‚Ä†and CO by the thermochemical splitting of H2O and CO2 | Phys. Chem. Chem. Phys. | 10.1039/C4CP04578E | page2 | La0.65Ca0.35MnO3 | La0.65Ca0.35MnO3 | La | Ca |  | 0.65 | 0.35 |  | Mn |  |  | 1 | [9 empty] | O2 | 109.4 | µmol/g | CO | 175 | µmol/g
paidarticles-rsc-c4cp04 | Noteworthy performance of La1‚Äö√†√≠xCaxMnO3¨‚Ä†perovskites in generating H2¨‚Ä†and CO by the thermochemical splitting of H2O and CO2 | Phys. Chem. Chem. Phys. | 10.1039/C4CP04578E | page2 | La0.65Sr0.35MnO3 | La0.65Sr0.35MnO3 | La | Sr |  | 0.65 | 0.35 |  | Mn |  |  | 1 | [9 empty] | O2 | 100 | µmol/g | CO | 137.5 | µmol/g
paidarticles-rsc-c4cp04 | Noteworthy performance of La1‚Äö√†√≠xCaxMnO3¨‚Ä†perovskites in generating H2¨‚Ä†and CO by the thermochemical splitting of H2O and CO2 | Phys. Chem. Chem. Phys. | 10.1039/C4CP04578E |  | La0.7Sr0.3FeO3 | La0.7Sr0.3FeO3 | La | Sr |  | 0.7 | 0.3 |  | Fe |  |  | 1
paidarticles-rsc-c4cp04 | Noteworthy performance of La1‚Äö√†√≠xCaxMnO3¨‚Ä†perovskites in generating H2¨‚Ä†and CO by the thermochemical splitting of H2O and CO2 | Phys. Chem. Chem. Phys. | 10.1039/C4CP04578E |  | Sm0.5Sr0.5MnO3 | Sm0.5Sr0.5MnO3 | Sm | Sr |  | 0.5 | 0.5 |  | Mn |  |  | 1
paidarticles-rsc-c3ee41 | Sr- and Mn-doped LaAlO(3-d) for solar thermochemical H2 and CO production | Energy & Environmental Science | https://doi.org/10.1039/C3EE41372A | page3 | CeO2 | CeO2 | [19 empty] | H2 | 100 | % | CO | 100 | %
paidarticles-rsc-c3ee41 | Sr- and Mn-doped LaAlO(3-d) for solar thermochemical H2 and CO production | Energy & Environmental Science | https://doi.org/10.1039/C3EE41372A | page3 | SLMA3 | Sr0.4La0.6Mn0.4Al0.6O3 | Sr | La |  | 0.4 | 0.6 |  | Mn | Al |  | 0.4 | 0.6 | [8 empty] | H2 | 84 | % | CO | 78 | %
paidarticles-rsc-c3ee41 | Sr- and Mn-doped LaAlO(3-d) for solar thermochemical H2 and CO production | Energy & Environmental Science | https://doi.org/10.1039/C3EE41372A | page3 | SLMAI | Sr0.4La0.6Mn0.6Al0.4O3 | Sr | La |  | 0.4 | 0.6 |  | Mn | Al |  | 0.6 | 0.4 | [8 empty] | H2 | 70 | % | CO | 76 | %
paidarticles-rsc-c3ee41 | Sr- and Mn-doped LaAlO(3-d) for solar thermochemical H2 and CO production | Energy & Environmental Science | https://doi.org/10.1039/C3EE41372A | page3 | SLMA2 | Sr0.6La0.4Mn0.6Al0.4O3 | Sr | La |  | 0.6 | 0.4 |  | Mn | Al |  | 0.6 | 0.4 | [8 empty] | H2 | 75 | % | CO | 77 | %
paidarticles-others-t-f-synthesis-and-characterization | Synthesis and characterization of Sr2TiMO6 (M = Fe,Co) double perovskites for high temperature thermoelectric applications | Integrated Ferroelectrics | https://doi.org/10.1080/10584587.2016.1190253 |  | Sr2TiCoO6 | Sr2TiCoO6 | Sr |  |  | 1 |  |  | Ti | Co |  | 0.5 | 0.5
paidarticles-others-t-f-synthesis-and-characterization | Synthesis and characterization of Sr2TiMO6 (M = Fe,Co) double perovskites for high temperature thermoelectric applications | Integrated Ferroelectrics | https://doi.org/10.1080/10584587.2016.1190253 |  | Sr2TiFeO6 | Sr2TiFeO6 | Sr |  |  | 1 |  |  | Ti | Fe |  | 0.5 | 0.5
paidarticles-others-springer-art-10-1557-adv-2017 | La-Based Perovskites as Oxygen-Exchange Redox Materials for Solar Syngas Production | MRS Advances | https://doi.org/10.1557/adv.2017.300 |  | La0.9Al0.1FeO3 | La0.9Al0.1FeO3 | La | Al |  | 0.9 | 0.1 |  | Fe |  |  | 1
paidarticles-others-springer-art-10-1557-adv-2017 | La-Based Perovskites as Oxygen-Exchange Redox Materials for Solar Syngas Production | MRS Advances | https://doi.org/10.1557/adv.2017.300 |  | La0.9Sr0.1FeO3 | La0.9Sr0.1FeO3 | La | Sr |  | 0.9 | 0.1 |  | Fe |  |  | 1
paidarticles-others-springer-art-10-1557-adv-2017 | La-Based Perovskites as Oxygen-Exchange Redox Materials for Solar Syngas Production | MRS Advances | https://doi.org/10.1557/adv.2017.300 |  | LaFeO3 | LaFeO3 | La |  |  | 1 |  |  | Fe |  |  | 1
paidarticles-others-springer-art-10-1007-s11837-022-054 | Investigation into Ca-Doped LaMnCoO3 Perovskite Oxides for Thermochemical Water Splitting | JOM | https://doi.org/10.1007/s11837-022-05493-9 |  | La0.2Ca0.8Mn0.8Co0.2O3 | La0.2Ca0.8Mn0.8Co0.2O3 | La | Ca |  | 0.2 | 0.8 |  | Mn | Co |  | 0.8 | 0.2
paidarticles-others-springer-art-10-1007-s11837-022-054 | Investigation into Ca-Doped LaMnCoO3 Perovskite Oxides for Thermochemical Water Splitting | JOM | https://doi.org/10.1007/s11837-022-05493-9 |  | La0.4Ca0.6Mn0.8Co0.2O3 | La0.4Ca0.6Mn0.8Co0.2O3 | La | Ca |  | 0.4 | 0.6 |  | Mn | Co |  | 0.8 | 0.2
paidarticles-others-springer-art-10-1007-s11837-022-054 | Investigation into Ca-Doped LaMnCoO3 Perovskite Oxides for Thermochemical Water Splitting | JOM | https://doi.org/10.1007/s11837-022-05493-9 |  | La0.6Ca0.4Mn0.8Co0.2O3 | La0.6Ca0.4Mn0.8Co0.2O3 | La | Ca |  | 0.6 | 0.4 |  | Mn | Co |  | 0.8 | 0.2
paidarticles-others-springer-art-10-1007-s11837-022-054 | Investigation into Ca-Doped LaMnCoO3 Perovskite Oxides for Thermochemical Water Splitting | JOM | https://doi.org/10.1007/s11837-022-05493-9 |  | LaMn0.8Co0.2O3 | LaMn0.8Co0.2O3 | La |  |  | 1 |  |  | Mn | Co |  | 0.8 | 0.2
paidarticles-others-springer-art-10-1007-s11814-015-02 | Fundamental study of LaMg x Cr1‚Äö√†√≠x O3‚Äö√†√≠≈í• perovskites nano-photocatalysts: Sol-gel synthesis, characterization and humidity sensing | Korean Journal of Chemical Engineering | https://doi.org/10.1007/s11814-015-0282-9 |  | LaCrO3 | LaCrO3 | La |  |  | 1 |  |  | Cr |  |  | 1
paidarticles-others-springer-art-10-1007-s11814-015-02 | Fundamental study of LaMg x Cr1‚Äö√†√≠x O3‚Äö√†√≠≈í• perovskites nano-photocatalysts: Sol-gel synthesis, characterization and humidity sensing | Korean Journal of Chemical Engineering | https://doi.org/10.1007/s11814-015-0282-9 |  | LaMg0.2Cr0.8O3 | LaMg0.2Cr0.8O3 | La |  |  | 1 |  |  | Mg | Cr |  | 0.2 | 0.8
paidarticles-others-springer-art-10-1007-s11814-015-02 | Fundamental study of LaMg x Cr1‚Äö√†√≠x O3‚Äö√†√≠≈í• perovskites nano-photocatalysts: Sol-gel synthesis, characterization and humidity sensing | Korean Journal of Chemical Engineering | https://doi.org/10.1007/s11814-015-0282-9 |  | LaMg0.4Cr0.6O3 | LaMg0.4Cr0.6O3 | La |  |  | 1 |  |  | Mg | Cr |  | 0.4 | 0.6
paidarticles-others-springer-art-10-1007-s11814-015-02 | Fundamental study of LaMg x Cr1‚Äö√†√≠x O3‚Äö√†√≠≈í• perovskites nano-photocatalysts: Sol-gel synthesis, characterization and humidity sensing | Korean Journal of Chemical Engineering | https://doi.org/10.1007/s11814-015-0282-9 |  | LaMg0.6Cr0.4O3 | LaMg0.6Cr0.4O3 | La |  |  | 1 |  |  | Mg | Cr |  | 0.6 | 0.4
paidarticles-others-springer-art-10-1007-s11814-015-02 | Fundamental study of LaMg x Cr1‚Äö√†√≠x O3‚Äö√†√≠≈í• perovskites nano-photocatalysts: Sol-gel synthesis, characterization and humidity sensing | Korean Journal of Chemical Engineering | https://doi.org/10.1007/s11814-015-0282-9 |  | LaMgO3 | LaMgO3 | La |  |  | 1 |  |  | Mg |  |  | 1
paidarticles-others-springer-art-10-1007-s11581-023-049 | Enhanced stability of perovskite Pr0.6Sr0.4Fe0.9Nb0.1O3-≈í•¨‚Ä†oxygen transport membrane for water splitting | Ionics | https://doi.org/10.1007/s11581-023-04913-3 |  | Pr0.6Sr0.4Fe0.9Nb0.1O3 | Pr0.6Sr0.4Fe0.9Nb0.1O3 | Pr | Sr |  | 0.6 | 0.4 |  | Fe | Nb |  | 0.9 | 0.1
paidarticles-others-springer-art-10-1007-s11244-017-07 | Exploring the Redox Behavior of La0.6Sr0.4Mn1‚Äö√†√≠xAlxO3 Perovskites for CO2-Splitting in Thermochemical Cycles | Topics in Catalysis | https://doi.org/10.1007/s11244-017-0790-4 |  | La0.6Sr0.4Mn0.2Al0.8O3 | La0.6Sr0.4Mn0.2Al0.8O3 | La | Sr |  | 0.6 | 0.4 |  | Mn | Al |  | 0.2 | 0.8
paidarticles-others-springer-art-10-1007-s11244-017-07 | Exploring the Redox Behavior of La0.6Sr0.4Mn1‚Äö√†√≠xAlxO3 Perovskites for CO2-Splitting in Thermochemical Cycles | Topics in Catalysis | https://doi.org/10.1007/s11244-017-0790-4 |  | La0.6Sr0.4Mn0.4Al0.6O3 | La0.6Sr0.4Mn0.4Al0.6O3 | La | Sr |  | 0.6 | 0.4 |  | Mn | Al |  | 0.4 | 0.6
paidarticles-others-springer-art-10-1007-s11244-017-07 | Exploring the Redox Behavior of La0.6Sr0.4Mn1‚Äö√†√≠xAlxO3 Perovskites for CO2-Splitting in Thermochemical Cycles | Topics in Catalysis | https://doi.org/10.1007/s11244-017-0790-4 |  | LiSrMn0.5Al0.5O3 | La0.6Sr0.4Mn0.5Al0.5O3 | La | Sr |  | 0.6 | 0.4 |  | Mn | Al |  | 0.5 | 0.5
paidarticles-others-springer-art-10-1007-s11244-017-07 | Exploring the Redox Behavior of La0.6Sr0.4Mn1‚Äö√†√≠xAlxO3 Perovskites for CO2-Splitting in Thermochemical Cycles | Topics in Catalysis | https://doi.org/10.1007/s11244-017-0790-4 |  | La0.6Sr0.4Mn0.5Al0.5O3 | La0.6Sr0.4Mn0.5Al0.5O3 | La | Sr |  | 0.6 | 0.4 |  | Mn | Al |  | 0.5 | 0.5
paidarticles-others-springer-art-10-1007-s11244-017-07 | Exploring the Redox Behavior of La0.6Sr0.4Mn1‚Äö√†√≠xAlxO3 Perovskites for CO2-Splitting in Thermochemical Cycles | Topics in Catalysis | https://doi.org/10.1007/s11244-017-0790-4 |  | La0.6Sr0.4Mn0.6Al0.4O3 | La0.6Sr0.4Mn0.6Al0.4O3 | La | Sr |  | 0.6 | 0.4 |  | Mn | Al |  | 0.6 | 0.4
paidarticles-others-springer-art-10-1007-s11244-017-07 | Exploring the Redox Behavior of La0.6Sr0.4Mn1‚Äö√†√≠xAlxO3 Perovskites for CO2-Splitting in Thermochemical Cycles | Topics in Catalysis | https://doi.org/10.1007/s11244-017-0790-4 |  | La0.6Sr0.4Mn0.8Al0.2O3 | La0.6Sr0.4Mn0.8Al0.2O3 | La | Sr |  | 0.6 | 0.4 |  | Mn | Al |  | 0.8 | 0.2
paidarticles-others-springer-art-10-1007-s11244-017-07 | Exploring the Redox Behavior of La0.6Sr0.4Mn1‚Äö√†√≠xAlxO3 Perovskites for CO2-Splitting in Thermochemical Cycles | Topics in Catalysis | https://doi.org/10.1007/s11244-017-0790-4 |  | LiSr0.5Mn0.5O3 | LiSr0.5Mn0.5O3
paidarticles-others-springer-art-10-1007-s10853-018-20 | Notable hydrogen production on LaxCa1‚Äö√†√≠xCoO3 perovskites via two-step thermochemical water splitting | Journal of Materials Science | https://doi.org/10.1007/s10853-018-2004-2 |  | La0.2Ca0.8CoO3 | La0.2Ca0.8CoO3 | La | Ca |  | 0.2 | 0.8 |  | Co |  |  | 1
paidarticles-others-springer-art-10-1007-s10853-018-20 | Notable hydrogen production on LaxCa1‚Äö√†√≠xCoO3 perovskites via two-step thermochemical water splitting | Journal of Materials Science | https://doi.org/10.1007/s10853-018-2004-2 |  | La0.4Ca0.6CoO3 | La0.4Ca0.6CoO3 | La | Ca |  | 0.4 | 0.6 |  | Co |  |  | 1
paidarticles-others-springer-art-10-1007-s10853-018-20 | Notable hydrogen production on LaxCa1‚Äö√†√≠xCoO3 perovskites via two-step thermochemical water splitting | Journal of Materials Science | https://doi.org/10.1007/s10853-018-2004-2 |  | La0.6Ca0.4CoO3 | La0.6Ca0.4CoO3 | La | Ca |  | 0.6 | 0.4 |  | Co |  |  | 1
paidarticles-others-springer-art-10-1007-s10853-018-20 | Notable hydrogen production on LaxCa1‚Äö√†√≠xCoO3 perovskites via two-step thermochemical water splitting | Journal of Materials Science | https://doi.org/10.1007/s10853-018-2004-2 |  | La0.8Ca0.2CoO3 | La0.8Ca0.2CoO3 | La | Ca |  | 0.8 | 0.2 |  | Co |  |  | 1
paidarticles-others-proquest-ou | Nonstoichiometric Perovskite Oxides for Solar-Driven Thermochemical Water Splitting | Northwestern University Dissertation | https://www.proquest.com/openview/7ca61610c3ed19dc0b5600e8e478bba9/1?pq-origsite=gscholar&cbl=18750&diss=y |  | CaTi0.5Mn0.5O3 | CaTi0.5Mn0.5O3 | Ca |  |  | 1 |  |  | Ti | Mn |  | 0.5 | 0.5
paidarticles-others-proquest-ou | Nonstoichiometric Perovskite Oxides for Solar-Driven Thermochemical Water Splitting | Northwestern University Dissertation | https://www.proquest.com/openview/7ca61610c3ed19dc0b5600e8e478bba9/1?pq-origsite=gscholar&cbl=18750&diss=y |  | Sr2TiMnO6 | Sr2TiMnO6 | Sr |  |  | 1 |  |  | Ti | Mn |  | 0.5 | 0.5
paidarticles-others-proquest-ou | Nonstoichiometric Perovskite Oxides for Solar-Driven Thermochemical Water Splitting | Northwestern University Dissertation | https://www.proquest.com/openview/7ca61610c3ed19dc0b5600e8e478bba9/1?pq-origsite=gscholar&cbl=18750&diss=y |  | SrMnO3 | SrMnO3 | Sr |  |  | 1 |  |  | Mn |  |  | 1
paidarticles-others-proquest-ou | Nonstoichiometric Perovskite Oxides for Solar-Driven Thermochemical Water Splitting | Northwestern University Dissertation | https://www.proquest.com/openview/7ca61610c3ed19dc0b5600e8e478bba9/1?pq-origsite=gscholar&cbl=18750&diss=y |  | SrTi0.1Mn0.9O3 | SrTi0.1Mn0.9O3 | Sr |  |  | 1 |  |  | Ti | Mn |  | 0.1 | 0.9
paidarticles-others-proquest-ou | Nonstoichiometric Perovskite Oxides for Solar-Driven Thermochemical Water Splitting | Northwestern University Dissertation | https://www.proquest.com/openview/7ca61610c3ed19dc0b5600e8e478bba9/1?pq-origsite=gscholar&cbl=18750&diss=y |  | SrTi0.3Mn0.7O3 | SrTi0.3Mn0.7O3 | Sr |  |  | 1 |  |  | Ti | Mn |  | 0.3 | 0.7
paidarticles-others-proquest-ou | Nonstoichiometric Perovskite Oxides for Solar-Driven Thermochemical Water Splitting | Northwestern University Dissertation | https://www.proquest.com/openview/7ca61610c3ed19dc0b5600e8e478bba9/1?pq-origsite=gscholar&cbl=18750&diss=y |  | SrTi0.55Mn0.45O3 | SrTi0.55Mn0.45O3 | Sr |  |  | 1 |  |  | Ti | Mn |  | 0.55 | 0.45
paidarticles-others-proquest-ou | Nonstoichiometric Perovskite Oxides for Solar-Driven Thermochemical Water Splitting | Northwestern University Dissertation | https://www.proquest.com/openview/7ca61610c3ed19dc0b5600e8e478bba9/1?pq-origsite=gscholar&cbl=18750&diss=y |  | SrTi0.5Mn0.5O3 | SrTi0.5Mn0.5O3 | Sr |  |  | 1 |  |  | Ti | Mn |  | 0.5 | 0.5
paidarticles-others-proquest-ou | Nonstoichiometric Perovskite Oxides for Solar-Driven Thermochemical Water Splitting | Northwestern University Dissertation | https://www.proquest.com/openview/7ca61610c3ed19dc0b5600e8e478bba9/1?pq-origsite=gscholar&cbl=18750&diss=y |  | SrTi0.65Mn0.35O3 | SrTi0.65Mn0.35O3 | Sr |  |  | 1 |  |  | Ti | Mn |  | 0.65 | 0.35
paidarticles-others-proquest-ou | Nonstoichiometric Perovskite Oxides for Solar-Driven Thermochemical Water Splitting | Northwestern University Dissertation | https://www.proquest.com/openview/7ca61610c3ed19dc0b5600e8e478bba9/1?pq-origsite=gscholar&cbl=18750&diss=y |  | SrTi0.6Mn0.4O3 | SrTi0.6Mn0.4O3 | Sr |  |  | 1 |  |  | Ti | Mn |  | 0.6 | 0.4
paidarticles-others-proquest-ou | Nonstoichiometric Perovskite Oxides for Solar-Driven Thermochemical Water Splitting | Northwestern University Dissertation | https://www.proquest.com/openview/7ca61610c3ed19dc0b5600e8e478bba9/1?pq-origsite=gscholar&cbl=18750&diss=y |  | SrTi0.7Mn0.3O3 | SrTi0.7Mn0.3O3 | Sr |  |  | 1 |  |  | Ti | Mn |  | 0.7 | 0.3
paidarticles-others-proquest-ou | Nonstoichiometric Perovskite Oxides for Solar-Driven Thermochemical Water Splitting | Northwestern University Dissertation | https://www.proquest.com/openview/7ca61610c3ed19dc0b5600e8e478bba9/1?pq-origsite=gscholar&cbl=18750&diss=y |  | SrTi0.8Mn0.2O3 | SrTi0.8Mn0.2O3 | Sr |  |  | 1 |  |  | Ti | Mn |  | 0.8 | 0.2
paidarticles-others-proquest-ou | Nonstoichiometric Perovskite Oxides for Solar-Driven Thermochemical Water Splitting | Northwestern University Dissertation | https://www.proquest.com/openview/7ca61610c3ed19dc0b5600e8e478bba9/1?pq-origsite=gscholar&cbl=18750&diss=y |  | SrTiO3 | SrTiO3 | Sr |  |  | 1 |  |  | Ti |  |  | 1
paidarticles-others-proquest-ou | Nonstoichiometric Perovskite Oxides for Solar-Driven Thermochemical Water Splitting | Northwestern University Dissertation | https://www.proquest.com/openview/7ca61610c3ed19dc0b5600e8e478bba9/1?pq-origsite=gscholar&cbl=18750&diss=y |  | YMnO3 | YMnO3 | Y |  |  | 1 |  |  | Mn |  |  | 1
paidarticles-others-intechopen-4 | Perovskite Materials - Synthesis, Characterisation, Properties, and Applications - Chapter 3 | Open access Book | https://www.intechopen.com/chapters/49517 |  | Ba0.6Sr0.4TiO3 | Ba0.6Sr0.4TiO3 | Ba | Sr |  | 0.6 | 0.4 |  | Ti |  |  | 1
paidarticles-others-intechopen-4 | Perovskite Materials - Synthesis, Characterisation, Properties, and Applications - Chapter 3 | Open access Book | https://www.intechopen.com/chapters/49517 |  | (Ba0.85Na0.15)(Ti0.85Nb0.15)O3 | Ba0.85Na0.15Ti0.85Nb0.15O3 | Ba | Na |  | 0.85 | 0.15 |  | Ti | Nb |  | 0.85 | 0.15
paidarticles-others-intechopen-4 | Perovskite Materials - Synthesis, Characterisation, Properties, and Applications - Chapter 3 | Open access Book | https://www.intechopen.com/chapters/49517 |  | Ba0.8Sr0.2TiO3 | Ba0.8Sr0.2TiO3 | Ba | Sr |  | 0.8 | 0.2 |  | Ti |  |  | 1
paidarticles-others-intechopen-4 | Perovskite Materials - Synthesis, Characterisation, Properties, and Applications - Chapter 3 | Open access Book | https://www.intechopen.com/chapters/49517 |  | (Ba0.96Na0.04)(Ti0.96Nb0.04)O3 | Ba0.96Na0.04Ti0.96Nb0.04O3 | Ba | Na |  | 0.96 | 0.04 |  | Ti | Nb |  | 0.96 | 0.04
paidarticles-others-intechopen-4 | Perovskite Materials - Synthesis, Characterisation, Properties, and Applications - Chapter 3 | Open access Book | https://www.intechopen.com/chapters/49517 |  | (Ba0.99Na0.01)(Ti0.99Nb0.01)O3 | Ba0.99Na0.01Ti0.99Nb0.01O3 | Ba | Na |  | 0.99 | 0.01 |  | Ti | Nb |  | 0.99 | 0.01
paidarticles-others-intechopen-4 | Perovskite Materials - Synthesis, Characterisation, Properties, and Applications - Chapter 3 | Open access Book | https://www.intechopen.com/chapters/49517 |  | BaTiO3 | BaTiO3 | Ba |  |  | 1 |  |  | Ti |  |  | 1
paidarticles-elsevier-1-s2-0-s2468606917301831- | Nickel ferrite supported on calcium-stabilized zirconia for solar hydrogen production by two-step thermochemical water splitting | Materials Today Energy | https://doi.org/10.1016/j.mtener.2017.10.007 | page4 | F (unsupported) | Fe2O4 | [17 empty] | 1 |  | H2 | 0.23 | mmol/g
paidarticles-elsevier-1-s2-0-s2468606917301831- | Nickel ferrite supported on calcium-stabilized zirconia for solar hydrogen production by two-step thermochemical water splitting | Materials Today Energy | https://doi.org/10.1016/j.mtener.2017.10.007 | page4 | F-CSZ | NiFe2O4/Ca0.1Zr0.9O2 | [17 empty] | 1 |  | H2 | 1.33 | mmol/g
paidarticles-elsevier-1-s2-0-s2468606917301831- | Nickel ferrite supported on calcium-stabilized zirconia for solar hydrogen production by two-step thermochemical water splitting | Materials Today Energy | https://doi.org/10.1016/j.mtener.2017.10.007 | page4 | F-CSZ | NiFe2O4/Ca0.1Zr0.9O2 | [17 empty] | 2 |  | H2 | 1.18 | mmol/g
paidarticles-elsevier-1-s2-0-s2468606917301831- | Nickel ferrite supported on calcium-stabilized zirconia for solar hydrogen production by two-step thermochemical water splitting | Materials Today Energy | https://doi.org/10.1016/j.mtener.2017.10.007 | page4 | F-CSZ | NiFe2O4/Ca0.1Zr0.9O2 | [17 empty] | 3 |  | H2 | 1.07 | mmol/g
paidarticles-elsevier-1-s2-0-s2468606917301831- | Nickel ferrite supported on calcium-stabilized zirconia for solar hydrogen production by two-step thermochemical water splitting | Materials Today Energy | https://doi.org/10.1016/j.mtener.2017.10.007 | page4 | F-YSZ | NiFe2O4/Y0.1Zr0.9O2 | [17 empty] | 1 |  | H2 | 0.58 | mmol/g
paidarticles-elsevier-1-s2-0-s2468606917301831- | Nickel ferrite supported on calcium-stabilized zirconia for solar hydrogen production by two-step thermochemical water splitting | Materials Today Energy | https://doi.org/10.1016/j.mtener.2017.10.007 | page4 | F-YSZ | NiFe2O4/Y0.1Zr0.9O2 | [17 empty] | 2 |  | H2 | 0.46 | mmol/g
paidarticles-elsevier-1-s2-0-s2468606917301831- | Nickel ferrite supported on calcium-stabilized zirconia for solar hydrogen production by two-step thermochemical water splitting | Materials Today Energy | https://doi.org/10.1016/j.mtener.2017.10.007 | page4 | F-YSZ | NiFe2O4/Y0.1Zr0.9O2 | [17 empty] | 3 |  | H2 | 0.38 | mmol/g
paidarticles-elsevier-1-s2-0-s2468606917301831- | Nickel ferrite supported on calcium-stabilized zirconia for solar hydrogen production by two-step thermochemical water splitting | Materials Today Energy | https://doi.org/10.1016/j.mtener.2017.10.007 | page4 | F-Z | NiFe2O4/ZrO2 | [17 empty] | 1 |  | H2 | 0.72 | mmol/g
paidarticles-elsevier-1-s2-0-s2468606917301831- | Nickel ferrite supported on calcium-stabilized zirconia for solar hydrogen production by two-step thermochemical water splitting | Materials Today Energy | https://doi.org/10.1016/j.mtener.2017.10.007 | page4 | F-Z | NiFe2O4/ZrO2 | [17 empty] | 2 |  | H2 | 0.77 | mmol/g
paidarticles-elsevier-1-s2-0-s2468606917301831- | Nickel ferrite supported on calcium-stabilized zirconia for solar hydrogen production by two-step thermochemical water splitting | Materials Today Energy | https://doi.org/10.1016/j.mtener.2017.10.007 | page4 | F-Z | NiFe2O4/ZrO2 | [17 empty] | 3 |  | H2 | 0.33 | mmol/g
paidarticles-elsevier-1-s2-0-s2212982020305461- | Two-step CO2¨‚Ä†and H2O splitting using perovskite-coated ceria foam for enhanced green fuel production in a porous volumetric solar reactor | J. CO2 Utilization | https://doi.org/10.1016/j.jcou.2020.101257 | page5 | CeO2 | CeO2 | [17 empty] | 1 |  | O2 | 55 | µmol/g | CO | 95 | µmol/g
paidarticles-elsevier-1-s2-0-s2212982020305461- | Two-step CO2¨‚Ä†and H2O splitting using perovskite-coated ceria foam for enhanced green fuel production in a porous volumetric solar reactor | J. CO2 Utilization | https://doi.org/10.1016/j.jcou.2020.101257 | page5 | CeO2 | CeO2 | [17 empty] | 2 |  | O2 | 54 | µmol/g | CO | 98 | µmol/g
paidarticles-elsevier-1-s2-0-s2212982020305461- | Two-step CO2¨‚Ä†and H2O splitting using perovskite-coated ceria foam for enhanced green fuel production in a porous volumetric solar reactor | J. CO2 Utilization | https://doi.org/10.1016/j.jcou.2020.101257 | page5 | LSMMg | La0.5Sr0.5Mn0.9Mg0.1O3 | La | Sr |  | 0.5 | 0.5 |  | Mn | Mg |  | 0.9 | 0.1 | [6 empty] | 1 |  | O2 | 269 | µmol/g | CO | 214 | µmol/g
paidarticles-elsevier-1-s2-0-s2212982020305461- | Two-step CO2¨‚Ä†and H2O splitting using perovskite-coated ceria foam for enhanced green fuel production in a porous volumetric solar reactor | J. CO2 Utilization | https://doi.org/10.1016/j.jcou.2020.101257 | page5 | LSMMg | La0.5Sr0.5Mn0.9Mg0.1O3 | La | Sr |  | 0.5 | 0.5 |  | Mn | Mg |  | 0.9 | 0.1 | [6 empty] | 2 |  | O2 | 111 | µmol/g | CO | 215 | µmol/g
paidarticles-elsevier-1-s2-0-s2212982020305035- | Exploring the alternative MnO-Na2CO3 thermochemical cycle for water splitting | Journal of CO2 Utilization | https://doi.org/10.1016/j.jcou.2020.101264 | page10 | CeO2 | CeO2 | [15 empty] | 1647 | C |  |  | H2 | 186.6 | µmol/g
paidarticles-elsevier-1-s2-0-s2212982020305035- | Exploring the alternative MnO-Na2CO3 thermochemical cycle for water splitting | Journal of CO2 Utilization | https://doi.org/10.1016/j.jcou.2020.101264 | page10 | LSMA6464 | La0.6Sr0.4Mn0.6Al0.4O3 | [15 empty] | 1300 | C |  |  | H2 | 220 | µmol/g
paidarticles-elsevier-1-s2-0-s2212982020305035- | Exploring the alternative MnO-Na2CO3 thermochemical cycle for water splitting | Journal of CO2 Utilization | https://doi.org/10.1016/j.jcou.2020.101264 | page5 | MnO-R1 | Mn2O3 | [12 empty] | SIgma Aldrich | [6 empty] | H2 | 1339.29 | µmol/g
paidarticles-elsevier-1-s2-0-s2212982020305035- | Exploring the alternative MnO-Na2CO3 thermochemical cycle for water splitting | Journal of CO2 Utilization | https://doi.org/10.1016/j.jcou.2020.101264 | page5 | Mn304 | Mn304 | [19 empty] | H2 | 553.57 | µmol/g
paidarticles-elsevier-1-s2-0-s2212982020305035- | Exploring the alternative MnO-Na2CO3 thermochemical cycle for water splitting | Journal of CO2 Utilization | https://doi.org/10.1016/j.jcou.2020.101264 | page10 | Mn3O4-Na2CO3 | Mn3O4-Na2CO3 | [15 empty] | 850 | C |  |  | H2 | 2032 | µmol/g
paidarticles-elsevier-1-s2-0-s2212982020305035- | Exploring the alternative MnO-Na2CO3 thermochemical cycle for water splitting | Journal of CO2 Utilization | https://doi.org/10.1016/j.jcou.2020.101264 | page10 | Mn3O4-NaOH | Mn3O4-NaOH | [15 empty] | 824 | C |  |  | H2 | 1107 | µmol/g
paidarticles-elsevier-1-s2-0-s2212982020305035- | Exploring the alternative MnO-Na2CO3 thermochemical cycle for water splitting | Journal of CO2 Utilization | https://doi.org/10.1016/j.jcou.2020.101264 | page5 | MnO-R2 | Mn3O4 | [12 empty] | SIgma Aldrich | [6 empty] | H2 | 1785.71 | µmol/g
paidarticles-elsevier-1-s2-0-s2212982020305035- | Exploring the alternative MnO-Na2CO3 thermochemical cycle for water splitting | Journal of CO2 Utilization | https://doi.org/10.1016/j.jcou.2020.101264 | page5 | MnO-R3 | Mn3O4 | [12 empty] | Erachem Cominlog | [6 empty] | H2 | 1875 | µmol/g
paidarticles-elsevier-1-s2-0-s2212982020305035- | Exploring the alternative MnO-Na2CO3 thermochemical cycle for water splitting | Journal of CO2 Utilization | https://doi.org/10.1016/j.jcou.2020.101264 | page10 | MnO-Na2CO3 | MnO-Na2CO3 | [15 empty] | 1400 | C |  |  | H2 | 1875 | µmol/g
paidarticles-elsevier-1-s2-0-s2212982020305035- | Exploring the alternative MnO-Na2CO3 thermochemical cycle for water splitting | Journal of CO2 Utilization | https://doi.org/10.1016/j.jcou.2020.101264 | page10 | MnO-NaOH | MnO-NaOH | [15 empty] | 1400 | C |  |  | H2 | 3750 | µmol/g
paidarticles-elsevier-1-s2-0-s2212982020305035- | Exploring the alternative MnO-Na2CO3 thermochemical cycle for water splitting | Journal of CO2 Utilization | https://doi.org/10.1016/j.jcou.2020.101264 | page5 | MnO-SA | MnO | [12 empty] | SIgma Aldrich | [6 empty] | H2 | 1116.07 | µmol/g
paidarticles-elsevier-1-s2-0-s2212982020305035- | Exploring the alternative MnO-Na2CO3 thermochemical cycle for water splitting | Journal of CO2 Utilization | https://doi.org/10.1016/j.jcou.2020.101264 | page10 | NiFe2O4 | NiFe2O4 | [15 empty] | 1450 | C |  |  | H2 | 299.1 | µmol/g
paidarticles-elsevier-1-s2-0-s2212982018310461- | Chemical insights on the activity of La1-xSrxFeO3 perovskites for chemical looping reforming of methane coupled with CO2-splitting | Journal of CO2 Utilization | https://doi.org/10.1016/j.jcou.2019.02.013 |  | La0.1Se0.9FeO3 | La0.1Sr0.9FeO3 | La | Sr |  | 0.1 | 0.9 |  | Fe |  |  | 1
paidarticles-elsevier-1-s2-0-s2212982018310461- | Chemical insights on the activity of La1-xSrxFeO3 perovskites for chemical looping reforming of methane coupled with CO2-splitting | Journal of CO2 Utilization | https://doi.org/10.1016/j.jcou.2019.02.013 |  | La0.1Sr0.9FeO3 | La0.1Sr0.9FeO3 | La | Sr |  | 0.1 | 0.9 |  | Fe |  |  | 1
paidarticles-elsevier-1-s2-0-s2212982018310461- | Chemical insights on the activity of La1-xSrxFeO3 perovskites for chemical looping reforming of methane coupled with CO2-splitting | Journal of CO2 Utilization | https://doi.org/10.1016/j.jcou.2019.02.013 |  | La0.3Sr0.7FeO3 | La0.3Sr0.7FeO3 | La | Sr |  | 0.3 | 0.7 |  | Fe |  |  | 1
paidarticles-elsevier-1-s2-0-s2212982018310461- | Chemical insights on the activity of La1-xSrxFeO3 perovskites for chemical looping reforming of methane coupled with CO2-splitting | Journal of CO2 Utilization | https://doi.org/10.1016/j.jcou.2019.02.013 |  | La0.5Sr0.5FeO3 | La0.5Sr0.5FeO3 | La | Sr |  | 0.5 | 0.5 |  | Fe |  |  | 1
paidarticles-elsevier-1-s2-0-s2212982018310461- | Chemical insights on the activity of La1-xSrxFeO3 perovskites for chemical looping reforming of methane coupled with CO2-splitting | Journal of CO2 Utilization | https://doi.org/10.1016/j.jcou.2019.02.013 |  | La0.7Sr0.3FeO3 | La0.7Sr0.3FeO3 | La | Sr |  | 0.7 | 0.3 |  | Fe |  |  | 1
paidarticles-elsevier-1-s2-0-s2212982018310461- | Chemical insights on the activity of La1-xSrxFeO3 perovskites for chemical looping reforming of methane coupled with CO2-splitting | Journal of CO2 Utilization | https://doi.org/10.1016/j.jcou.2019.02.013 |  | La0.9Sr0.1FeO3 | La0.9Sr0.1FeO3 | La | Sr |  | 0.9 | 0.1 |  | Fe |  |  | 1
paidarticles-elsevier-1-s2-0-s2212982018310461- | Chemical insights on the activity of La1-xSrxFeO3 perovskites for chemical looping reforming of methane coupled with CO2-splitting | Journal of CO2 Utilization | https://doi.org/10.1016/j.jcou.2019.02.013 |  | LaFeO3 | LaFeO3 | La |  |  | 1 |  |  | Fe |  |  | 1
paidarticles-elsevier-1-s2-0-s2212982018310461- | Chemical insights on the activity of La1-xSrxFeO3 perovskites for chemical looping reforming of methane coupled with CO2-splitting | Journal of CO2 Utilization | https://doi.org/10.1016/j.jcou.2019.02.013 |  | SrFeO3 | SrFeO3 | Sr |  |  | 1 |  |  | Fe |  |  | 1
paidarticles-elsevier-1-s2-0-s1872206717628201- | La1-xCaxMn1-yAlyO3 perovskites as efficient catalysts for two-step thermochemical water splitting in conjunction with exceptional hydrogen yields | Chinese Journal of Catalysis | https://doi.org/10.1016/S1872-2067(17)62820-1 |  | La0.2Ca0.8Mn0.6Al0.4O3 | La0.2Ca0.8Mn0.6Al0.4O3 | La | Ca |  | 0.2 | 0.8 |  | Mn | Al |  | 0.6 | 0.4
paidarticles-elsevier-1-s2-0-s1872206717628201- | La1-xCaxMn1-yAlyO3 perovskites as efficient catalysts for two-step thermochemical water splitting in conjunction with exceptional hydrogen yields | Chinese Journal of Catalysis | https://doi.org/10.1016/S1872-2067(17)62820-1 |  | La0.4Ca0.6Mn0.6Al0.4O3 | La0.4Ca0.6Mn0.6Al0.4O3 | La | Ca |  | 0.4 | 0.6 |  | Mn | Al |  | 0.6 | 0.4
paidarticles-elsevier-1-s2-0-s1872206717628201- | La1-xCaxMn1-yAlyO3 perovskites as efficient catalysts for two-step thermochemical water splitting in conjunction with exceptional hydrogen yields | Chinese Journal of Catalysis | https://doi.org/10.1016/S1872-2067(17)62820-1 |  | La0.6Ca0.4Mn0.2Al0.8O3 | La0.6Ca0.4Mn0.2Al0.8O3 | La | Ca |  | 0.6 | 0.4 |  | Mn | Al |  | 0.2 | 0.8
paidarticles-elsevier-1-s2-0-s1872206717628201- | La1-xCaxMn1-yAlyO3 perovskites as efficient catalysts for two-step thermochemical water splitting in conjunction with exceptional hydrogen yields | Chinese Journal of Catalysis | https://doi.org/10.1016/S1872-2067(17)62820-1 |  | La0.6Ca0.4Mn0.4Al0.6O3 | La0.6Ca0.4Mn0.4Al0.6O3 | La | Ca |  | 0.6 | 0.4 |  | Mn | Al |  | 0.4 | 0.6
paidarticles-elsevier-1-s2-0-s1872206717628201- | La1-xCaxMn1-yAlyO3 perovskites as efficient catalysts for two-step thermochemical water splitting in conjunction with exceptional hydrogen yields | Chinese Journal of Catalysis | https://doi.org/10.1016/S1872-2067(17)62820-1 |  | La0.6Ca0.4Mn0.6Al0.4O3 | La0.6Ca0.4Mn0.6Al0.4O3 | La | Ca |  | 0.6 | 0.4 |  | Mn | Al |  | 0.6 | 0.4
paidarticles-elsevier-1-s2-0-s1872206717628201- | La1-xCaxMn1-yAlyO3 perovskites as efficient catalysts for two-step thermochemical water splitting in conjunction with exceptional hydrogen yields | Chinese Journal of Catalysis | https://doi.org/10.1016/S1872-2067(17)62820-1 |  | La0.6Ca0.4Mn0.8Al0.2O3 | La0.6Ca0.4Mn0.8Al0.2O3 | La | Ca |  | 0.6 | 0.4 |  | Mn | Al |  | 0.8 | 0.2
paidarticles-elsevier-1-s2-0-s1872206717628201- | La1-xCaxMn1-yAlyO3 perovskites as efficient catalysts for two-step thermochemical water splitting in conjunction with exceptional hydrogen yields | Chinese Journal of Catalysis | https://doi.org/10.1016/S1872-2067(17)62820-1 |  | La0.8Ca0.2Mn0.6Al0.4O3 | La0.8Ca0.2Mn0.6Al0.4O3 | La | Ca |  | 0.8 | 0.2 |  | Mn | Al |  | 0.6 | 0.4
paidarticles-elsevier-1-s2-0-s1872206709600838- | Synthesis, Characterization, and Performance of LaZnxFe1-xO3 Perovskite Nanocatalysts for toluene combustion | Chinese Journal of Catalysis | https://doi.org/10.1016/S1872-2067(09)60083-8 | page4 | LaFeO3 | LaFeO3 | La |  |  | 1 |  |  | Fe |  |  | 1 |  |  |  | 268 | C | 400 | C
paidarticles-elsevier-1-s2-0-s1872206709600838- | Synthesis, Characterization, and Performance of LaZnxFe1-xO3 Perovskite Nanocatalysts for toluene combustion | Chinese Journal of Catalysis | https://doi.org/10.1016/S1872-2067(09)60083-8 | page4 | LaZn0.01Fe0.99O3 | LaZn0.01Fe0.99O3 | La |  |  | 1 |  |  | Zn | Fe |  | 0.01 | 0.99 |  |  | 235 | C | 363 | C
paidarticles-elsevier-1-s2-0-s1872206709600838- | Synthesis, Characterization, and Performance of LaZnxFe1-xO3 Perovskite Nanocatalysts for toluene combustion | Chinese Journal of Catalysis | https://doi.org/10.1016/S1872-2067(09)60083-8 | page4 | LaZn0.05Fe0.95O3 | LaZn0.05Fe0.95O3 | La |  |  | 1 |  |  | Zn | Fe |  | 0.05 | 0.95 |  |  | 233 | C | 356 | C
paidarticles-elsevier-1-s2-0-s1872206709600838- | Synthesis, Characterization, and Performance of LaZnxFe1-xO3 Perovskite Nanocatalysts for toluene combustion | Chinese Journal of Catalysis | https://doi.org/10.1016/S1872-2067(09)60083-8 | page4 | LaZn0.1Fe0.9O3 | LaZn0.1Fe0.9O3 | La |  |  | 1 |  |  | Zn | Fe |  | 0.1 | 0.9 |  |  | 230 | C | 335 | C
paidarticles-elsevier-1-s2-0-s1872206709600838- | Synthesis, Characterization, and Performance of LaZnxFe1-xO3 Perovskite Nanocatalysts for toluene combustion | Chinese Journal of Catalysis | https://doi.org/10.1016/S1872-2067(09)60083-8 | page4 | LaZn0.2Fe0.8O3 | LaZn0.2Fe0.8O3 | La |  |  | 1 |  |  | Zn | Fe |  | 0.2 | 0.8 |  |  | 226 | C | 327 | C
paidarticles-elsevier-1-s2-0-s1872206709600838- | Synthesis, Characterization, and Performance of LaZnxFe1-xO3 Perovskite Nanocatalysts for toluene combustion | Chinese Journal of Catalysis | https://doi.org/10.1016/S1872-2067(09)60083-8 | page4 | LaZn0.3Fe0.7O3 | LaZn0.3Fe0.7O3 | La |  |  | 1 |  |  | Zn | Fe |  | 0.3 | 0.7 |  |  | 222 | C | 323 | C
paidarticles-elsevier-1-s2-0-s1385894722059630- | Promotional effect of Ca on La1-xCaxFeO3 perovskites for ammonia production via steam catalytic gasification of microalgae | Chemical Engineering Journal | https://doi.org/10.1016/j.cej.2022.140483 |  | La0.7Ca0.3FeO3 | La0.7Ca0.3FeO3 | La | Ca |  | 0.7 | 0.3 |  | Fe |  |  | 1
paidarticles-elsevier-1-s2-0-s1385894722059630- | Promotional effect of Ca on La1-xCaxFeO3 perovskites for ammonia production via steam catalytic gasification of microalgae | Chemical Engineering Journal | https://doi.org/10.1016/j.cej.2022.140483 |  | La0.8Ca0.2FeO3 | La0.8Ca0.2FeO3 | La | Ca |  | 0.8 | 0.2 |  | Fe |  |  | 1
paidarticles-elsevier-1-s2-0-s1385894722059630- | Promotional effect of Ca on La1-xCaxFeO3 perovskites for ammonia production via steam catalytic gasification of microalgae | Chemical Engineering Journal | https://doi.org/10.1016/j.cej.2022.140483 |  | La0.9Ca0.1FeO3 | La0.9Ca0.1FeO3 | La | Ca |  | 0.9 | 0.1 |  | Fe |  |  | 1
paidarticles-elsevier-1-s2-0-s1385894722059630- | Promotional effect of Ca on La1-xCaxFeO3 perovskites for ammonia production via steam catalytic gasification of microalgae | Chemical Engineering Journal | https://doi.org/10.1016/j.cej.2022.140483 |  | LaFeO3 | LaFeO3 | La |  |  | 1 |  |  | Fe |  |  | 1
paidarticles-elsevier-1-s2-0-s1385894710002731- | Autothermal reforming of ethanol for hydrogen production over perovskite LaNiO3 | Chemical Engineering Journal | https://doi.org/10.1016/j.cej.2010.03.054 |  | LaCoO3 | LaCoO3 | La |  |  | 1 |  |  | Co |  |  | 1
paidarticles-elsevier-1-s2-0-s1385894710002731- | Autothermal reforming of ethanol for hydrogen production over perovskite LaNiO3 | Chemical Engineering Journal | https://doi.org/10.1016/j.cej.2010.03.054 |  | LaFeO3 | LaFeO3 | La |  |  | 1 |  |  | Fe |  |  | 1
paidarticles-elsevier-1-s2-0-s1385894710002731- | Autothermal reforming of ethanol for hydrogen production over perovskite LaNiO3 | Chemical Engineering Journal | https://doi.org/10.1016/j.cej.2010.03.054 |  | LaMnO3 | LaMnO3 | La |  |  | 1 |  |  | Mn |  |  | 1
paidarticles-elsevier-1-s2-0-s1385894710002731- | Autothermal reforming of ethanol for hydrogen production over perovskite LaNiO3 | Chemical Engineering Journal | https://doi.org/10.1016/j.cej.2010.03.054 |  | LaNiO3 | LaNiO3 | La |  |  | 1 |  |  | Ni |  |  | 1
paidarticles-elsevier-1-s2-0-s138589470900240x- | Autothermal reforming of propane over Ce modified Ni/LaAlO3 perovskite-type catalysts | Chemical Engineering Journal | https://doi.org/10.1016/j.cej.2009.03.054 | page6 | Au(5)/La0.59Sr0.41MnO3 | Au(5)/La0.59Sr0.41MnO3 | [13 empty] | 600-800 | C |  |  |  | H2O/C=0.83, O/C = 0.5, GHSV: 60,000 l/h | H2 | 32 | %
paidarticles-elsevier-1-s2-0-s138589470900240x- | Autothermal reforming of propane over Ce modified Ni/LaAlO3 perovskite-type catalysts | Chemical Engineering Journal | https://doi.org/10.1016/j.cej.2009.03.054 | page6 | La0.59Sr0.41MnO3 | La0.59Sr0.41MnO3 | La | Sr |  | 0.59 | 0.42 |  | Mn |  |  | 1 |  |  |  | 600-800 | C |  |  |  | H2O/C=O.83, O/C = 0.5, GHSV: 60,000 l/h | H2 | 5 | %
paidarticles-elsevier-1-s2-0-s138589470900240x- | Autothermal reforming of propane over Ce modified Ni/LaAlO3 perovskite-type catalysts | Chemical Engineering Journal | https://doi.org/10.1016/j.cej.2009.03.054 | page6 | LaAlO3 | LaAlO3 | La |  |  | 1 |  |  | Al |  |  | 1 |  |  |  | 300-700 | C |  |  |  | H2O/C/O=3/1/0.37, GHSV: 9600ml/g-cat h | H2 | 5 | %
paidarticles-elsevier-1-s2-0-s138589470900240x- | Autothermal reforming of propane over Ce modified Ni/LaAlO3 perovskite-type catalysts | Chemical Engineering Journal | https://doi.org/10.1016/j.cej.2009.03.054 | page6 | Ni(15)-Ce(5)/LaAlO3 | Ni(15)-Ce(5)/LaAlO3 | [13 empty] | 300-700 | C |  |  |  | H2O/C/O=3/1/0.37, GHSV: 9600ml/g-cat h | H2 | 41 | %
paidarticles-elsevier-1-s2-0-s1381116904006922- | Perovskites as catalysts precursors: synthesis and characterization | Journal of Molecular Catalysis A: Chemical | https://doi.org/10.1016/j.molcata.2004.09.030 | page6 | CaRu0.8Ni0.2O3 | CaRu0.8Ni0.2O3 | Ca |  |  | 1 |  |  | Ru | Ni |  | 0.8 | 0.2 |  |  | 56 | C | 66 | C |  |  | H2/CO | 1.04 | µmol/g
paidarticles-elsevier-1-s2-0-s1381116904006922- | Perovskites as catalysts precursors: synthesis and characterization | Journal of Molecular Catalysis A: Chemical | https://doi.org/10.1016/j.molcata.2004.09.030 | page3 | CaRu0.8Ni0.2O3 | CaRu0.8Ni0.2O3 | Ca |  |  | 1 |  |  | Ru | Ni |  | 0.8 | 0.2 |  |  | 20 | C | 300-400 | C |  | Phases after reduction: Ru0, Ni0, CaO
paidarticles-elsevier-1-s2-0-s1381116904006922- | Perovskites as catalysts precursors: synthesis and characterization | Journal of Molecular Catalysis A: Chemical | https://doi.org/10.1016/j.molcata.2004.09.030 | page6 | La0.2Ca0.8Ru0.8Ni0.2O3 | La0.2Ca0.8Ru0.8Ni0.2O3 | La | Ca |  | 0.2 | 0.8 |  | Ru | Ni |  | 0.8 | 0.2 |  |  | 46 | C | 88 | C |  |  | H2/CO | 0.87 | µmol/g
paidarticles-elsevier-1-s2-0-s1381116904006922- | Perovskites as catalysts precursors: synthesis and characterization | Journal of Molecular Catalysis A: Chemical | https://doi.org/10.1016/j.molcata.2004.09.030 | page3 | La0.2Ca0.8Ru0.8Ni0.2O3 | La0.2Ca0.8Ru0.8Ni0.2O3 | La | Ca |  | 0.2 | 0.8 |  | Ru | Ni |  | 0.8 | 0.2 |  |  | 20 | C | 300-500 | C |  | Phases after reduction: Ru0, Ni0, CaO, La2O3
paidarticles-elsevier-1-s2-0-s1381116904006922- | Perovskites as catalysts precursors: synthesis and characterization | Journal of Molecular Catalysis A: Chemical | https://doi.org/10.1016/j.molcata.2004.09.030 | page6 | La0.8Ca0.2Ru0.8Ni0.2O3 | La0.8Ca0.2Ru0.8Ni0.2O3 | La | Ca |  | 0.8 | 0.2 |  | Ru | Ni |  | 0.8 | 0.2 |  |  | 68 | C | 83 | C |  |  | H2/CO | 0.86 | µmol/g
paidarticles-elsevier-1-s2-0-s1381116904006922- | Perovskites as catalysts precursors: synthesis and characterization | Journal of Molecular Catalysis A: Chemical | https://doi.org/10.1016/j.molcata.2004.09.030 | page3 | La0.8Ca0.2Ru0.8Ni0.2O3 | La0.8Ca0.2Ru0.8Ni0.2O3 | La | Ca |  | 0.8 | 0.2 |  | Ru | Ni |  | 0.8 | 0.2 |  |  | 20 | C | 400-500 | C |  | Phases after reduction: Ru0, Ni0, CaO, La2O3
paidarticles-elsevier-1-s2-0-s1381116904006922- | Perovskites as catalysts precursors: synthesis and characterization | Journal of Molecular Catalysis A: Chemical | https://doi.org/10.1016/j.molcata.2004.09.030 | page4 | LaRu0.2Ni0.8O3 | LaRu0.2Ni0.8O3 | La |  |  | 1 |  |  | Ru | Ni |  | 0.2 | 0.8 |  |  | 280.3 | C | 282.5 | C |  | Ru - Fresh, Ru - Reduced, Oxygen - Fresh, Oxygen - Reduced
paidarticles-elsevier-1-s2-0-s1381116904006922- | Perovskites as catalysts precursors: synthesis and characterization | Journal of Molecular Catalysis A: Chemical | https://doi.org/10.1016/j.molcata.2004.09.030 | page4 | LaRu0.4Ni0.6O3 | LaRu0.4Ni0.6O3 | La |  |  | 1 |  |  | Ru | Ni |  | 0.4 | 0.6 |  |  | 282.4-283.6 | C | 280.3-282.6 | C |  | Ru - Fresh, Ru - Reduced, Oxygen - Fresh, Oxygen - Reduced
paidarticles-elsevier-1-s2-0-s1381116904006922- | Perovskites as catalysts precursors: synthesis and characterization | Journal of Molecular Catalysis A: Chemical | https://doi.org/10.1016/j.molcata.2004.09.030 | page4 | LaRu0.6Ni0.4O3 | LaRu0.6Ni0.4O3 | La |  |  | 1 |  |  | Ru | Ni |  | 0.6 | 0.4 |  |  | 282.9 | C | 280.4-282.7 | C |  | Ru - Fresh, Ru - Reduced, Oxygen - Fresh, Oxygen - Reduced
paidarticles-elsevier-1-s2-0-s1381116904006922- | Perovskites as catalysts precursors: synthesis and characterization | Journal of Molecular Catalysis A: Chemical | https://doi.org/10.1016/j.molcata.2004.09.030 | page6 | LaRu0.8Ni0.2O3 | LaRu0.8Ni0.2O3 | La |  |  | 1 |  |  | Ru | Ni |  | 0.8 | 0.2 |  |  | 79 | C | 87 | C |  |  | H2/CO | 0.94 | µmol/g
paidarticles-elsevier-1-s2-0-s1381116904006922- | Perovskites as catalysts precursors: synthesis and characterization | Journal of Molecular Catalysis A: Chemical | https://doi.org/10.1016/j.molcata.2004.09.030 | page4 | LaRu0.8Ni0.2O3 | LaRu0.8Ni0.2O3 | La |  |  | 1 |  |  | Ru | Ni |  | 0.8 | 0.2 |  |  | 280.3-282.5 | C | 280.2-281.7 | C |  | Ru - Fresh, Ru - Reduced, Oxygen - Fresh, Oxygen - Reduced
paidarticles-elsevier-1-s2-0-s1381116904006922- | Perovskites as catalysts precursors: synthesis and characterization | Journal of Molecular Catalysis A: Chemical | https://doi.org/10.1016/j.molcata.2004.09.030 | page3 | LaRu0.8Ni0.2O3 | LaRu0.8Ni0.2O3 | La |  |  | 1 |  |  | Ru | Ni |  | 0.8 | 0.2 |  |  | 20 | C | 400-500 | C |  | Phases after reduction: Ru0, Ni0, La2O3
paidarticles-elsevier-1-s2-0-s1381116904006922- | Perovskites as catalysts precursors: synthesis and characterization | Journal of Molecular Catalysis A: Chemical | https://doi.org/10.1016/j.molcata.2004.09.030 | page4 | LaRuO3 | LaRuO3 | La |  |  | 1 |  |  | Ru |  |  | 1 |  |  |  | 280.7-282.35 | C | 280.4 | C |  | Ru - Fresh, Ru - Reduced, Oxygen - Fresh, Oxygen - Reduced
paidarticles-elsevier-1-s2-0-s0960148122007522- | Direct solar thermochemical CO2¨‚Ä†splitting based on Ca- and Al- doped SmMnO3¨‚Ä†perovskites: Ultrahigh CO yield within small temperature swing | Renewable Energy | https://doi.org/10.1016/j.renene.2022.05.105 |  | Sm0.6Ca0.4Mn0.2Al0.8O3 | Sm0.6Ca0.4Mn0.2Al0.8O3 | Sm | Ca |  | 0.6 | 0.4 |  | Mn | Al |  | 0.2 | 0.8
paidarticles-elsevier-1-s2-0-s0960148122007522- | Direct solar thermochemical CO2¨‚Ä†splitting based on Ca- and Al- doped SmMnO3¨‚Ä†perovskites: Ultrahigh CO yield within small temperature swing | Renewable Energy | https://doi.org/10.1016/j.renene.2022.05.105 |  | Sm0.6Ca0.4Mn0.4Al0.6O3 | Sm0.6Ca0.4Mn0.4Al0.6O3 | Sm | Ca |  | 0.6 | 0.4 |  | Mn | Al |  | 0.4 | 0.6
paidarticles-elsevier-1-s2-0-s0960148122007522- | Direct solar thermochemical CO2¨‚Ä†splitting based on Ca- and Al- doped SmMnO3¨‚Ä†perovskites: Ultrahigh CO yield within small temperature swing | Renewable Energy | https://doi.org/10.1016/j.renene.2022.05.105 |  | Sm0.6Ca0.4Mn0.6Al0.4O3 | Sm0.6Ca0.4Mn0.6Al0.4O3 | Sm | Ca |  | 0.6 | 0.4 |  | Mn | Al |  | 0.6 | 0.4
paidarticles-elsevier-1-s2-0-s0960148122007522- | Direct solar thermochemical CO2¨‚Ä†splitting based on Ca- and Al- doped SmMnO3¨‚Ä†perovskites: Ultrahigh CO yield within small temperature swing | Renewable Energy | https://doi.org/10.1016/j.renene.2022.05.105 |  | Sm0.6Ca0.4MnO3 | Sm0.6Ca0.4MnO3 | Sm | Ca |  | 0.6 | 0.4 |  | Mn |  |  | 1
paidarticles-elsevier-1-s2-0-s0960148122007522- | Direct solar thermochemical CO2¨‚Ä†splitting based on Ca- and Al- doped SmMnO3¨‚Ä†perovskites: Ultrahigh CO yield within small temperature swing | Renewable Energy | https://doi.org/10.1016/j.renene.2022.05.105 |  | Sm0.8Ca0.2MnO3 | Sm0.8Ca0.2MnO3 | Sm | Ca |  | 0.8 | 0.2 |  | Mn |  |  | 1
paidarticles-elsevier-1-s2-0-s0960148122007522- | Direct solar thermochemical CO2¨‚Ä†splitting based on Ca- and Al- doped SmMnO3¨‚Ä†perovskites: Ultrahigh CO yield within small temperature swing | Renewable Energy | https://doi.org/10.1016/j.renene.2022.05.105 |  | SmMnO3 | SmMnO3 | Sm |  |  | 1 |  |  | Mn |  |  | 1
paidarticles-elsevier-1-s2-0-s0960148121001737- | Thermo-chemical water splitting: Selection of priority reversible redox reactions by multi-attribute decision making | Renewable Energy | https://doi.org/10.1016/j.renene.2021.02.009 | page6 | MgFe2O4/Mg0.8Li0.2Fe2O4 | MgFe2O4/Mg0.8Li0.2Fe2O4 | [13 empty] | 925 | C | 2000 | C | 5 | Metal oxides | H2 | 1 | Wt%
paidarticles-elsevier-1-s2-0-s0960148121001737- | Thermo-chemical water splitting: Selection of priority reversible redox reactions by multi-attribute decision making | Renewable Energy | https://doi.org/10.1016/j.renene.2021.02.009 | page6 | MnFe2O4/Na(Mn1/3Fe1/3)O2 | MnFe2O4/Na(Mn1/3Fe1/3)O2 | [13 empty] | 590 | C | 600 | C | 1 | Metal oxides | H2 | 0.87 | Wt%
paidarticles-elsevier-1-s2-0-s0960148121001737- | Thermo-chemical water splitting: Selection of priority reversible redox reactions by multi-attribute decision making | Renewable Energy | https://doi.org/10.1016/j.renene.2021.02.009 | page6 | MnO/Mn3O4/NaMnO2 | MnO/Mn3O4/NaMnO2 | [13 empty] | 850 | C | 140 | C | 2 | Metal oxides | H2 | 1.27 | Wt%
paidarticles-elsevier-1-s2-0-s0960148121001737- | Thermo-chemical water splitting: Selection of priority reversible redox reactions by multi-attribute decision making | Renewable Energy | https://doi.org/10.1016/j.renene.2021.02.009 | page6 | MnO/NaMnO2/NaMnO2 | MnO/NaMnO2/NaMnO2 | [13 empty] | 650-1150 | C | 1600 | C | 4 | Metal oxides | H2 | 2.82 | Wt%
paidarticles-elsevier-1-s2-0-s0960148121001737- | Thermo-chemical water splitting: Selection of priority reversible redox reactions by multi-attribute decision making | Renewable Energy | https://doi.org/10.1016/j.renene.2021.02.009 | page6 | U3O8/UO2CO3 | U3O8/UO2CO3 | [13 empty] | 150 | C | 600 | C | 3 | Metal oxides | H2 | 0.24 | Wt%
paidarticles-elsevier-1-s2-0-s0960148111006252- | Advances in solar hydrogen production via two-step water-splitting thermochemical cycles based on metal redox reactions | Renewable Energy | https://doi.org/10.1016/j.renene.2011.11.023 | page9 | CeO2/Ce2O3 | CeO2/Ce2O3 | [13 empty] | 2000 | C | 700-800 | K |  | Activation step: 2CeO2 = Ce2O3+0.5O2 (endothermic, above 2000C, under 100-200 mbar) Hydrolysis step: Ce2O3+H2O = CeO2+H2 (exothermic, 700-800k)
paidarticles-elsevier-1-s2-0-s0960148111006252- | Advances in solar hydrogen production via two-step water-splitting thermochemical cycles based on metal redox reactions | Renewable Energy | https://doi.org/10.1016/j.renene.2011.11.023 | page9 | Fe3O4/FeO | Fe3O4/FeO | [13 empty] | 2500 | K | 1000 | K |  | Activation step: Fe3O4 = 3FeO+0.5O2 (endothermic, above 2500 K under 1 bar) Hydrolysis step: 3FeO+H2O = Fe3O4+H2 (exothermic, >1000K)
paidarticles-elsevier-1-s2-0-s0960148111006252- | Advances in solar hydrogen production via two-step water-splitting thermochemical cycles based on metal redox reactions | Renewable Energy | https://doi.org/10.1016/j.renene.2011.11.023 | page9 | GeO2/GeO | GeO2/GeO | [13 empty] | 1400-1800 | C | 700 | K |  | Activation step: GeO2 = GeO+0.5O2 (endothermic, 1400-1800C, under 100-200 mbar) Hydrolysis step: GeO+H2O = GeO2+H2 (exothermic, <700k)
paidarticles-elsevier-1-s2-0-s0960148111006252- | Advances in solar hydrogen production via two-step water-splitting thermochemical cycles based on metal redox reactions | Renewable Energy | https://doi.org/10.1016/j.renene.2011.11.023 | page9 | MgO/Mg | MgO/Mg | [13 empty] | 1450-1550 | C | 350-550 | C |  | Activation step: MgO+C = Mg+CO or MgO+CH = Mg+CO+2H2 (endothermic, 1450-1550C) Hydrolysis step: Mg+H2O = MgO+H2 (exothermic, 350-550C)
paidarticles-elsevier-1-s2-0-s0960148111006252- | Advances in solar hydrogen production via two-step water-splitting thermochemical cycles based on metal redox reactions | Renewable Energy | https://doi.org/10.1016/j.renene.2011.11.023 | page9 | MnFe2O4/NaCO3/Na (Mn1/3Fe2/3)O2 | MnFe2O4/NaCO3/Na (Mn1/3Fe2/3)O2 | [13 empty] | 873-973 | K | 9973 | K |  | Activation step: 6Na(Mn1/3Fe2/3)O2+3CO2 = 2MnFe2O4+3Na2CO3+0.50O2 (873-973K) Hydrolysis step: 2MnFe2O4+3Na2CO3+H2O= 6NA(Mn1/3Fe2/3)O2+3CO2+H2 (9973k)
paidarticles-elsevier-1-s2-0-s0960148111006252- | Advances in solar hydrogen production via two-step water-splitting thermochemical cycles based on metal redox reactions | Renewable Energy | https://doi.org/10.1016/j.renene.2011.11.023 | page9 | SnO2/SnO | SnO2/SnO | [13 empty] | 1600 | C | 550 | C |  | Activation step: SnO2 = SnO+0.5O2 (endothermic, 1600C, the temperature for which the free Gibbs energy equals to zero is 2056C) Hydrolysis step: SnOn+H2O=SnO2+H2 (exothermic, 550C)
paidarticles-elsevier-1-s2-0-s0960148111006252- | Advances in solar hydrogen production via two-step water-splitting thermochemical cycles based on metal redox reactions | Renewable Energy | https://doi.org/10.1016/j.renene.2011.11.023 | page9 | ZnO/Zn | ZnO/Zn | [13 empty] | 1700-1800 | C | 1000 | K |  | Activation step: ZnO = Zn+0.5O2 (endothermic, 1700-1800C, the temperature for which the free Gibbs energy equals to zero is 2350K) Hydrolysis step: Zn+H2O=ZnO+H2 (exothermic>1000K)
paidarticles-elsevier-1-s2-0-s0955221921003356- | Oxygen vacancy, permeability and stability of Si doping Pr0.6Sr0.4FeO3 ceramic membrane for water splitting | Journal of the European Ceramic Society | https://doi.org/10.1016/j.jeurceramsoc.2021.05.009 |  | Pr0.6Sr0.4FeO3 | Pr0.6Sr0.4FeO3 | Pr | Sr |  | 0.6 | 0.4 |  | Fe |  |  | 1
paidarticles-elsevier-1-s2-0-s0926860x07006357- | Rare earth-first-row transition metal perovskites as catalysts for the autothermal reforming of hydrocarbon fuels to generate hydrogen | Applied Catalysis A: General | https://doi.org/10.1016/j.apcata.2007.10.018 | page5 | ErCr0.9Ni0.1O3 | ErCr0.9Ni0.1O3 | Er |  |  | 1 |  |  | Cr | Ni |  | 0.9 | 0.1 | [8 empty] | H2 | 13.9 | mol/mol feed
paidarticles-elsevier-1-s2-0-s0926860x07006357- | Rare earth-first-row transition metal perovskites as catalysts for the autothermal reforming of hydrocarbon fuels to generate hydrogen | Applied Catalysis A: General | https://doi.org/10.1016/j.apcata.2007.10.018 | page5 | GdCr0.9Ni0.1O3 | GdCr0.9Ni0.1O3 | Gd |  |  | 1 |  |  | Cr | Ni |  | 0.9 | 0.1 | [8 empty] | H2 | 13.3 | mol/mol feed
paidarticles-elsevier-1-s2-0-s0926860x07006357- | Rare earth-first-row transition metal perovskites as catalysts for the autothermal reforming of hydrocarbon fuels to generate hydrogen | Applied Catalysis A: General | https://doi.org/10.1016/j.apcata.2007.10.018 | page8 | La0.8Sr0.2Cr0.9Ni0.1O3 | La0.8Sr0.2Cr0.9Ni0.1O3 | La | Sr |  | 0.8 | 0.2 |  | Cr | Ni |  | 0.9 | 0.1 |  |  | 361 | C | 542 | C |  | No sulfur
paidarticles-elsevier-1-s2-0-s0926860x07006357- | Rare earth-first-row transition metal perovskites as catalysts for the autothermal reforming of hydrocarbon fuels to generate hydrogen | Applied Catalysis A: General | https://doi.org/10.1016/j.apcata.2007.10.018 | page8 | La0.8Sr0.2Cr0.9Ni0.1O3 | La0.8Sr0.2Cr0.9Ni0.1O3 | La | Sr |  | 0.8 | 0.2 |  | Cr | Ni |  | 0.9 | 0.1 |  |  | 380 | C | 534 | C |  | 5 ppm
paidarticles-elsevier-1-s2-0-s0926860x07006357- | Rare earth-first-row transition metal perovskites as catalysts for the autothermal reforming of hydrocarbon fuels to generate hydrogen | Applied Catalysis A: General | https://doi.org/10.1016/j.apcata.2007.10.018 | page8 | La0.8Sr0.2Cr0.9Ni0.1O3 | La0.8Sr0.2Cr0.9Ni0.1O3 | La | Sr |  | 0.8 | 0.2 |  | Cr | Ni |  | 0.9 | 0.1 |  |  | 347 | C | 533 | C |  | 50 ppm
paidarticles-elsevier-1-s2-0-s0926860x07006357- | Rare earth-first-row transition metal perovskites as catalysts for the autothermal reforming of hydrocarbon fuels to generate hydrogen | Applied Catalysis A: General | https://doi.org/10.1016/j.apcata.2007.10.018 | page8 | La0.8Sr0.2Fe0.9Ni0.1O3 | La0.8Sr0.2Fe0.9Ni0.1O3 | La | Sr |  | 0.8 | 0.2 |  | Fe | Ni |  | 0.9 | 0.1 |  |  |  |  | 491 | C |  | No sulfur
paidarticles-elsevier-1-s2-0-s0926860x07006357- | Rare earth-first-row transition metal perovskites as catalysts for the autothermal reforming of hydrocarbon fuels to generate hydrogen | Applied Catalysis A: General | https://doi.org/10.1016/j.apcata.2007.10.018 | page8 | La0.8Sr0.2Fe0.9Ni0.1O3 | La0.8Sr0.2Fe0.9Ni0.1O3 | La | Sr |  | 0.8 | 0.2 |  | Fe | Ni |  | 0.9 | 0.1 |  |  |  |  | 577 | C |  | 5 ppm
paidarticles-elsevier-1-s2-0-s0926860x07006357- | Rare earth-first-row transition metal perovskites as catalysts for the autothermal reforming of hydrocarbon fuels to generate hydrogen | Applied Catalysis A: General | https://doi.org/10.1016/j.apcata.2007.10.018 | page8 | La0.8Sr0.2Fe0.9Ni0.1O3 | La0.8Sr0.2Fe0.9Ni0.1O3 | La | Sr |  | 0.8 | 0.2 |  | Fe | Ni |  | 0.9 | 0.1 |  |  |  |  | 577 | C |  | 50 ppm
paidarticles-elsevier-1-s2-0-s0926860x07006357- | Rare earth-first-row transition metal perovskites as catalysts for the autothermal reforming of hydrocarbon fuels to generate hydrogen | Applied Catalysis A: General | https://doi.org/10.1016/j.apcata.2007.10.018 | page8 | La0.8Sr0.2Mn0.9Ni0.1O3 | La0.8Sr0.2Mn0.9Ni0.1O3 | La | Sr |  | 0.8 | 0.2 |  | Mn | Ni |  | 0.9 | 0.1 |  |  |  |  | 533 | C |  | No sulfur
paidarticles-elsevier-1-s2-0-s0926860x07006357- | Rare earth-first-row transition metal perovskites as catalysts for the autothermal reforming of hydrocarbon fuels to generate hydrogen | Applied Catalysis A: General | https://doi.org/10.1016/j.apcata.2007.10.018 | page8 | La0.8Sr0.2Mn0.9Ni0.1O3 | La0.8Sr0.2Mn0.9Ni0.1O3 | La | Sr |  | 0.8 | 0.2 |  | Mn | Ni |  | 0.9 | 0.1 |  |  | 323 | C | 645 | C |  | 5 ppm
paidarticles-elsevier-1-s2-0-s0926860x07006357- | Rare earth-first-row transition metal perovskites as catalysts for the autothermal reforming of hydrocarbon fuels to generate hydrogen | Applied Catalysis A: General | https://doi.org/10.1016/j.apcata.2007.10.018 | page8 | La0.8Sr0.2Mn0.9Ni0.1O3 | La0.8Sr0.2Mn0.9Ni0.1O3 | La | Sr |  | 0.8 | 0.2 |  | Mn | Ni |  | 0.9 | 0.1 |  |  | 321 | C | 733 | C |  | 50 ppm
paidarticles-elsevier-1-s2-0-s0926860x07006357- | Rare earth-first-row transition metal perovskites as catalysts for the autothermal reforming of hydrocarbon fuels to generate hydrogen | Applied Catalysis A: General | https://doi.org/10.1016/j.apcata.2007.10.018 | page4 | LaAl0.9Ni0.1O3 | LaAl0.9Ni0.1O3 | La |  |  | 1 |  |  | Al | Ni |  | 0.9 | 0.1 | [8 empty] | H2 | 10.9 | mol H2/ mol C8H18 feed
paidarticles-elsevier-1-s2-0-s0926860x07006357- | Rare earth-first-row transition metal perovskites as catalysts for the autothermal reforming of hydrocarbon fuels to generate hydrogen | Applied Catalysis A: General | https://doi.org/10.1016/j.apcata.2007.10.018 | page5 | LaCr0.9Ni0.1O3 | LaCr0.9Ni0.1O3 | La |  |  | 1 |  |  | Cr | Ni |  | 0.9 | 0.1 | [8 empty] | H2 | 13.3 | mol/mol feed
paidarticles-elsevier-1-s2-0-s0926860x07006357- | Rare earth-first-row transition metal perovskites as catalysts for the autothermal reforming of hydrocarbon fuels to generate hydrogen | Applied Catalysis A: General | https://doi.org/10.1016/j.apcata.2007.10.018 | page4 | LaCr0.9Ni0.1O3 | LaCr0.9Ni0.1O3 | La |  |  | 1 |  |  | Cr | Ni |  | 0.9 | 0.1 | [8 empty] | H2 | 13.3 | mol H2/ mol C8H18 feed
paidarticles-elsevier-1-s2-0-s0926860x07006357- | Rare earth-first-row transition metal perovskites as catalysts for the autothermal reforming of hydrocarbon fuels to generate hydrogen | Applied Catalysis A: General | https://doi.org/10.1016/j.apcata.2007.10.018 | page4 | LaFe0.9Ni0.1O3 | LaFe0.9Ni0.1O3 | La |  |  | 1 |  |  | Fe | Ni |  | 0.9 | 0.1 | [8 empty] | H2 | 11.6 | mol H2/ mol C8H18 feed
paidarticles-elsevier-1-s2-0-s0926860x07006357- | Rare earth-first-row transition metal perovskites as catalysts for the autothermal reforming of hydrocarbon fuels to generate hydrogen | Applied Catalysis A: General | https://doi.org/10.1016/j.apcata.2007.10.018 | page4 | LaGa0.9Ni0.1O3 | LaGa0.9Ni0.1O3 | La |  |  | 1 |  |  | Ga | Ni |  | 0.9 | 0.1 | [8 empty] | H2 | 11.5 | mol H2/ mol C8H18 feed
paidarticles-elsevier-1-s2-0-s0926860x07006357- | Rare earth-first-row transition metal perovskites as catalysts for the autothermal reforming of hydrocarbon fuels to generate hydrogen | Applied Catalysis A: General | https://doi.org/10.1016/j.apcata.2007.10.018 | page4 | LaMn0.9Ni0.1O3 | LaMn0.9Ni0.1O3 | La |  |  | 1 |  |  | Mn | Ni |  | 0.9 | 0.1 | [8 empty] | H2 | 10.1 | mol H2/ mol C8H18 feed
paidarticles-elsevier-1-s2-0-s0926860x07006357- | Rare earth-first-row transition metal perovskites as catalysts for the autothermal reforming of hydrocarbon fuels to generate hydrogen | Applied Catalysis A: General | https://doi.org/10.1016/j.apcata.2007.10.018 | page4 | LaNiO3 | LaNiO3 | La |  |  | 1 |  |  | Ni |  |  | 1 | [9 empty] | H2 | 14.5 | mol H2/ mol C8H18 feed
paidarticles-elsevier-1-s2-0-s0926860x07006357- | Rare earth-first-row transition metal perovskites as catalysts for the autothermal reforming of hydrocarbon fuels to generate hydrogen | Applied Catalysis A: General | https://doi.org/10.1016/j.apcata.2007.10.018 | page5 | NdCr0.9Ni0.1O3 | NdCr0.9Ni0.1O3 | Nd |  |  | 1 |  |  | Cr | Ni |  | 0.9 | 0.1 | [8 empty] | H2 | 11.9 | mol/mol feed
paidarticles-elsevier-1-s2-0-s0926860x07006357- | Rare earth-first-row transition metal perovskites as catalysts for the autothermal reforming of hydrocarbon fuels to generate hydrogen | Applied Catalysis A: General | https://doi.org/10.1016/j.apcata.2007.10.018 | page5 | PrCr0.9Ni0.1O3 | PrCr0.9Ni0.1O3 | Pr |  |  | 1 |  |  | Cr | Ni |  | 0.9 | 0.1 | [8 empty] | H2 | 11.3 | mol/mol feed
paidarticles-elsevier-1-s2-0-s0926860x01005361- | Hydrogen peroxide decomposition over Ln1‚Äö√†√≠xAxMnO3 (Ln = La or Nd and A = K or Sr) perovskites | Applied Catalysis A: General | https://doi.org/10.1016/S0926-860X(01)00536-1 | page6 | La0.7Sr0.3MnO3 | La0.7Sr0.3MnO3 | La | Sr |  | 0.7 | 0.3 |  | Mn |  |  | 1 |  |  |  | 973 | K
paidarticles-elsevier-1-s2-0-s0926860x01005361- | Hydrogen peroxide decomposition over Ln1‚Äö√†√≠xAxMnO3 (Ln = La or Nd and A = K or Sr) perovskites | Applied Catalysis A: General | https://doi.org/10.1016/S0926-860X(01)00536-1 | page6 | La0.85K0.15MnO3 | La0.85K0.15MnO3 | La | K |  | 0.85 | 0.15 |  | Mn |  |  | 1 |  |  |  | 873 | K
paidarticles-elsevier-1-s2-0-s0926860x01005361- | Hydrogen peroxide decomposition over Ln1‚Äö√†√≠xAxMnO3 (Ln = La or Nd and A = K or Sr) perovskites | Applied Catalysis A: General | https://doi.org/10.1016/S0926-860X(01)00536-1 | page6 | La0.8Sr0.2MnO3 | La0.8Sr0.2MnO3 | La | Sr |  | 0.8 | 0.2 |  | Mn |  |  | 1 |  |  |  | 973 | K
paidarticles-elsevier-1-s2-0-s0926860x01005361- | Hydrogen peroxide decomposition over Ln1‚Äö√†√≠xAxMnO3 (Ln = La or Nd and A = K or Sr) perovskites | Applied Catalysis A: General | https://doi.org/10.1016/S0926-860X(01)00536-1 | page6 | La0.95K0.05MnO3 | La0.95K0.05MnO3 | La | K |  | 0.95 | 0.05 |  | Mn |  |  | 1 |  |  |  | 873 | K
paidarticles-elsevier-1-s2-0-s0926860x01005361- | Hydrogen peroxide decomposition over Ln1‚Äö√†√≠xAxMnO3 (Ln = La or Nd and A = K or Sr) perovskites | Applied Catalysis A: General | https://doi.org/10.1016/S0926-860X(01)00536-1 | page6 | La0.9K0.1MnO3 | La0.9K0.1MnO3 | La | K |  | 0.9 | 0.1 |  | Mn |  |  | 1 |  |  |  | 873 | K
paidarticles-elsevier-1-s2-0-s0926860x01005361- | Hydrogen peroxide decomposition over Ln1‚Äö√†√≠xAxMnO3 (Ln = La or Nd and A = K or Sr) perovskites | Applied Catalysis A: General | https://doi.org/10.1016/S0926-860X(01)00536-1 | page6 | La0.9Sr0.1MnO3 | La0.9Sr0.1MnO3 | La | Sr |  | 0.9 | 0.1 |  | Mn |  |  | 1 |  |  |  | 973 | K
paidarticles-elsevier-1-s2-0-s0926860x01005361- | Hydrogen peroxide decomposition over Ln1‚Äö√†√≠xAxMnO3 (Ln = La or Nd and A = K or Sr) perovskites | Applied Catalysis A: General | https://doi.org/10.1016/S0926-860X(01)00536-1 | page6 | La1K0MnO3 | LaMnO3 | La |  |  | 1 |  |  | Mn |  |  | 1 |  |  |  | 873 | K
paidarticles-elsevier-1-s2-0-s0926860x01005361- | Hydrogen peroxide decomposition over Ln1‚Äö√†√≠xAxMnO3 (Ln = La or Nd and A = K or Sr) perovskites | Applied Catalysis A: General | https://doi.org/10.1016/S0926-860X(01)00536-1 | page6 | La1Sr0MnO3 | LaMnO3 | La |  |  | 1 |  |  | Mn |  |  | 1 |  |  |  | 973 | K
paidarticles-elsevier-1-s2-0-s0926860x01005361- | Hydrogen peroxide decomposition over Ln1‚Äö√†√≠xAxMnO3 (Ln = La or Nd and A = K or Sr) perovskites | Applied Catalysis A: General | https://doi.org/10.1016/S0926-860X(01)00536-1 | page7 | Nd0.6Sr0.4MnO3 | Nd0.6Sr0.4MnO3 | Nd | Sr |  | 0.6 | 0.4 |  | Mn |  |  | 1 |  |  |  | 973 | K
paidarticles-elsevier-1-s2-0-s0926860x01005361- | Hydrogen peroxide decomposition over Ln1‚Äö√†√≠xAxMnO3 (Ln = La or Nd and A = K or Sr) perovskites | Applied Catalysis A: General | https://doi.org/10.1016/S0926-860X(01)00536-1 | page7 | Nd0.85K0.15MnO3 | Nd0.85K0.15MnO3 | Nd | K |  | 0.85 | 0.15 |  | Mn |  |  | 1 |  |  |  | 973 | K
paidarticles-elsevier-1-s2-0-s0926860x01005361- | Hydrogen peroxide decomposition over Ln1‚Äö√†√≠xAxMnO3 (Ln = La or Nd and A = K or Sr) perovskites | Applied Catalysis A: General | https://doi.org/10.1016/S0926-860X(01)00536-1 | page7 | Nd0.8Sr0.2MnO3 | Nd0.8Sr0.2MnO3 | Nd | Sr |  | 0.8 | 0.2 |  | Mn |  |  | 1 |  |  |  | 973 | K
paidarticles-elsevier-1-s2-0-s0926860x01005361- | Hydrogen peroxide decomposition over Ln1‚Äö√†√≠xAxMnO3 (Ln = La or Nd and A = K or Sr) perovskites | Applied Catalysis A: General | https://doi.org/10.1016/S0926-860X(01)00536-1 | page7 | Nd0.95K0.05MnO3 | Nd0.95K0.05MnO3 | Nd | K |  | 0.95 | 0.05 |  | Mn |  |  | 1 |  |  |  | 973 | K
paidarticles-elsevier-1-s2-0-s0926860x01005361- | Hydrogen peroxide decomposition over Ln1‚Äö√†√≠xAxMnO3 (Ln = La or Nd and A = K or Sr) perovskites | Applied Catalysis A: General | https://doi.org/10.1016/S0926-860X(01)00536-1 | page7 | Nd0.9K0.1MnO3 | Nd0.9K0.1MnO3 | Nd | K |  | 0.9 | 0.1 |  | Mn |  |  | 1 |  |  |  | 973 | K
paidarticles-elsevier-1-s2-0-s0926860x01005361- | Hydrogen peroxide decomposition over Ln1‚Äö√†√≠xAxMnO3 (Ln = La or Nd and A = K or Sr) perovskites | Applied Catalysis A: General | https://doi.org/10.1016/S0926-860X(01)00536-1 | page7 | Nd1K0MnO3 | NdMnO3 | Nd |  |  | 1 |  |  | Mn |  |  | 1 |  |  |  | 973 | K
paidarticles-elsevier-1-s2-0-s0926860x01005361- | Hydrogen peroxide decomposition over Ln1‚Äö√†√≠xAxMnO3 (Ln = La or Nd and A = K or Sr) perovskites | Applied Catalysis A: General | https://doi.org/10.1016/S0926-860X(01)00536-1 | page7 | Nd1Sr0MnO3 | NdMnO3 | Nd |  |  | 1 |  |  | Mn |  |  | 1 |  |  |  | 973 | K
paidarticles-elsevier-1-s2-0-s0926337321009036- | Hydrogen generation from water splitting over polyfunctional perovskite oxygen carriers by using coke oven gas as reducing agent | Applied Catalysis B: Environmental | https://doi.org/10.1016/j.apcatb.2021.120778 | page5 | Ni-0 LaNixFe1-xO3 | LaFeO3 | [19 empty] | H2 | 1.92 | mol/kg | CO | 0 | mol/kg
paidarticles-elsevier-1-s2-0-s0926337321009036- | Hydrogen generation from water splitting over polyfunctional perovskite oxygen carriers by using coke oven gas as reducing agent | Applied Catalysis B: Environmental | https://doi.org/10.1016/j.apcatb.2021.120778 |  | LaFeO3 | LaFeO3 | La |  |  | 1 |  |  | Fe |  |  | 1
paidarticles-elsevier-1-s2-0-s0926337321009036- | Hydrogen generation from water splitting over polyfunctional perovskite oxygen carriers by using coke oven gas as reducing agent | Applied Catalysis B: Environmental | https://doi.org/10.1016/j.apcatb.2021.120778 | page5 | Ni-1 LaNixFe1-xO3 | LaNi0.01Fe0.99O3 | [19 empty] | H2 | 2.93 | mol/kg | CO | 0.01 | mol/kg
paidarticles-elsevier-1-s2-0-s0926337321009036- | Hydrogen generation from water splitting over polyfunctional perovskite oxygen carriers by using coke oven gas as reducing agent | Applied Catalysis B: Environmental | https://doi.org/10.1016/j.apcatb.2021.120778 |  | LaNi0.01Fe0.99O3 | LaNi0.01Fe0.99O3 | La |  |  | 1 |  |  | Ni | Fe |  | 0.01 | 0.99
paidarticles-elsevier-1-s2-0-s0926337321009036- | Hydrogen generation from water splitting over polyfunctional perovskite oxygen carriers by using coke oven gas as reducing agent | Applied Catalysis B: Environmental | https://doi.org/10.1016/j.apcatb.2021.120778 | page5 | Ni-3 LaNixFe1-xO3 | LaNi0.03Fe0.97O3 | [19 empty] | H2 | 3.07 | mol/kg | CO | 0.01 | mol/kg
paidarticles-elsevier-1-s2-0-s0926337321009036- | Hydrogen generation from water splitting over polyfunctional perovskite oxygen carriers by using coke oven gas as reducing agent | Applied Catalysis B: Environmental | https://doi.org/10.1016/j.apcatb.2021.120778 |  | LaNi0.03Fe0.97O3 | LaNi0.03Fe0.97O3 | La |  |  | 1 |  |  | Ni | Fe |  | 0.03 | 0.97
paidarticles-elsevier-1-s2-0-s0926337321009036- | Hydrogen generation from water splitting over polyfunctional perovskite oxygen carriers by using coke oven gas as reducing agent | Applied Catalysis B: Environmental | https://doi.org/10.1016/j.apcatb.2021.120778 | page5 | Ni-5 LaNixFe1-xO3 | LaNi0.05Fe0.95O3 | [19 empty] | H2 | 3.18 | mol/kg | CO | 0.01 | mol/kg
paidarticles-elsevier-1-s2-0-s0926337321009036- | Hydrogen generation from water splitting over polyfunctional perovskite oxygen carriers by using coke oven gas as reducing agent | Applied Catalysis B: Environmental | https://doi.org/10.1016/j.apcatb.2021.120778 |  | LaNi0.05Fe0.95O3 | LaNi0.05Fe0.95O3 | La |  |  | 1 |  |  | Ni | Fe |  | 0.05 | 0.95
paidarticles-elsevier-1-s2-0-s0926337321009036- | Hydrogen generation from water splitting over polyfunctional perovskite oxygen carriers by using coke oven gas as reducing agent | Applied Catalysis B: Environmental | https://doi.org/10.1016/j.apcatb.2021.120778 | page5 | Ni-7 LaNixFe1-xO3 | LaNi0.07Fe0.93O3 | [19 empty] | H2 | 3.3 | mol/kg | CO | 0.01 | mol/kg
paidarticles-elsevier-1-s2-0-s0926337321009036- | Hydrogen generation from water splitting over polyfunctional perovskite oxygen carriers by using coke oven gas as reducing agent | Applied Catalysis B: Environmental | https://doi.org/10.1016/j.apcatb.2021.120778 |  | LaNi0.07Fe0.93O3 | LaNi0.07Fe0.93O3 | La |  |  | 1 |  |  | Ni | Fe |  | 0.07 | 0.93
paidarticles-elsevier-1-s2-0-s0926337321009036- | Hydrogen generation from water splitting over polyfunctional perovskite oxygen carriers by using coke oven gas as reducing agent | Applied Catalysis B: Environmental | https://doi.org/10.1016/j.apcatb.2021.120778 | page5 | Ni-10 LaNi | LaNi0.1Fe0.9O3 | [19 empty] | H2 | 3.21 | mol/kg | CO | 0.09 | mol/kg
paidarticles-elsevier-1-s2-0-s0926337321009036- | Hydrogen generation from water splitting over polyfunctional perovskite oxygen carriers by using coke oven gas as reducing agent | Applied Catalysis B: Environmental | https://doi.org/10.1016/j.apcatb.2021.120778 |  | LaNi0.1Fe0.9O3 | LaNi0.1Fe0.9O3 | La |  |  | 1 |  |  | Ni | Fe |  | 0.1 | 0.9
paidarticles-elsevier-1-s2-0-s0926337317304708- | Degradation and mineralization of phenol in aqueous medium by heterogeneous monopersulfate activation on nanostructured cobalt based-perovskite catalysts ACoO3 (A = La, Ba, Sr and Ce): Characterization, kinetics and mechanism study | Applied Catalysis B: Environmental | https://doi.org/10.1016/j.apcatb.2017.05.051 |  | LaCoO3 | LaCoO3 | La |  |  | 1 |  |  | Co |  |  | 1
paidarticles-elsevier-1-s2-0-s0925838822050629- | CO2 conversion to CO by LaCo1‚Äö√†√≠xFexO3 (x = 0, 0.25, 0.5, 0.75, 1) perovskite phases at low temperature | Journal of Alloys and Compounds | https://doi.org/10.1016/j.jallcom.2022.168671 |  | La0.25Fe0.75O3 | LaCo0.25Fe0.75O3 | La |  |  | 1 |  |  | Co | Fe |  | 0.25 | 0.75
paidarticles-elsevier-1-s2-0-s0925838822050629- | CO2 conversion to CO by LaCo1‚Äö√†√≠xFexO3 (x = 0, 0.25, 0.5, 0.75, 1) perovskite phases at low temperature | Journal of Alloys and Compounds | https://doi.org/10.1016/j.jallcom.2022.168671 |  | LaCo0.25Fe0.75O3 | LaCo0.25Fe0.75O3 | La |  |  | 1 |  |  | Co | Fe |  | 0.25 | 0.75
paidarticles-elsevier-1-s2-0-s0925838822050629- | CO2 conversion to CO by LaCo1‚Äö√†√≠xFexO3 (x = 0, 0.25, 0.5, 0.75, 1) perovskite phases at low temperature | Journal of Alloys and Compounds | https://doi.org/10.1016/j.jallcom.2022.168671 |  | LaCo0.5Fe0.5O3 | LaCo0.5Fe0.5O3 | La |  |  | 1 |  |  | Co | Fe |  | 0.5 | 0.5
paidarticles-elsevier-1-s2-0-s0925838822050629- | CO2 conversion to CO by LaCo1‚Äö√†√≠xFexO3 (x = 0, 0.25, 0.5, 0.75, 1) perovskite phases at low temperature | Journal of Alloys and Compounds | https://doi.org/10.1016/j.jallcom.2022.168671 |  | LaCo0.75Fe0.25O3 | LaCo0.75Fe0.25O3 | La |  |  | 1 |  |  | Co | Fe |  | 0.75 | 0.25
paidarticles-elsevier-1-s2-0-s0925838822050629- | CO2 conversion to CO by LaCo1‚Äö√†√≠xFexO3 (x = 0, 0.25, 0.5, 0.75, 1) perovskite phases at low temperature | Journal of Alloys and Compounds | https://doi.org/10.1016/j.jallcom.2022.168671 |  | LaCoO3 | LaCoO3 | La |  |  | 1 |  |  | Co |  |  | 1
paidarticles-elsevier-1-s2-0-s0925838822050629- | CO2 conversion to CO by LaCo1‚Äö√†√≠xFexO3 (x = 0, 0.25, 0.5, 0.75, 1) perovskite phases at low temperature | Journal of Alloys and Compounds | https://doi.org/10.1016/j.jallcom.2022.168671 |  | LaFeO3 | LaFeO3 | La |  |  | 1 |  |  | Fe |  |  | 1
paidarticles-elsevier-1-s2-0-s0921510700005705- | Synthesis and characterization of non-stoichiometric LaFeO3 perovskite | Materials Science and Engineering: B | https://doi.org/10.1016/S0921-5107(00)00570-5 |  | La0.7FeO2.55 | La0.7FeO2.55 | La |  |  | 0.7 |  |  | Fe |  |  | 1
paidarticles-elsevier-1-s2-0-s0921510700005705- | Synthesis and characterization of non-stoichiometric LaFeO3 perovskite | Materials Science and Engineering: B | https://doi.org/10.1016/S0921-5107(00)00570-5 |  | LaFeO3 | LaFeO3 | La |  |  | 1 |  |  | Fe |  |  | 1
paidarticles-elsevier-1-s2-0-s0920586121005459- | Hydrogen production by thermochemical water splitting with La0.8Al0.2MeO3-≈í• (Me= Fe, Co, Ni and Cu) perovskites prepared under controlled pH | Catalysis Today | https://doi.org/10.1016/j.cattod.2021.12.014 | page9 | CaTi0.5Mn0.5O3 | CaTi0.5Mn0.5O3 | Ca |  |  | 1 |  |  | Ti | Mn |  | 0.5 | 0.5 |  |  | 1350 | C | 150 | C |  | Ar flow (1 L/min, 10 ppm O2, pO2=10-5atm; Ar flow (300 mL/min, pH2O: 0.4 atm) | H2 | 10 | cm3/g
paidarticles-elsevier-1-s2-0-s0920586121005459- | Hydrogen production by thermochemical water splitting with La0.8Al0.2MeO3-≈í• (Me= Fe, Co, Ni and Cu) perovskites prepared under controlled pH | Catalysis Today | https://doi.org/10.1016/j.cattod.2021.12.014 | page9 | CeO2 | CeO2 | [13 empty] | 800 | C | 800 | C |  | N2 flow (99.999%), 50 L/h; H2O/N2 humidity: 100% (at 1 atm and 80 C )
paidarticles-elsevier-1-s2-0-s0920586121005459- | Hydrogen production by thermochemical water splitting with La0.8Al0.2MeO3-≈í• (Me= Fe, Co, Ni and Cu) perovskites prepared under controlled pH | Catalysis Today | https://doi.org/10.1016/j.cattod.2021.12.014 | page9 | La0.4Ca0.6Mn0.6Al0.4O3 | La0.4Ca0.6Mn0.6Al0.4O3 | La | Ca |  | 0.4 | 0.6 |  | Mn | Al |  | 0.6 | 0.4 |  |  | 1400 | C | 1000 | C |  | Ar flow (200 sccm, O2 20 ppm); Ar flow (200sccm, H2O/Ar humidity: 40% | H2 | 10.48 | cm3/g
paidarticles-elsevier-1-s2-0-s0920586121005459- | Hydrogen production by thermochemical water splitting with La0.8Al0.2MeO3-≈í• (Me= Fe, Co, Ni and Cu) perovskites prepared under controlled pH | Catalysis Today | https://doi.org/10.1016/j.cattod.2021.12.014 | page9 | La0.5Sr0.5Mn0.4O3 | La0.5Sr0.5MnO3 | La | Sr |  | 0.5 | 0.5 |  | Mn |  |  | 1 |  |  |  | 1400 | C | 1000 | C |  | Ar flow (200 mL/min); Ar flow (40 mL/min); H2O/Ar humidity: 80% (at 40C) | H2 | 4.77 | cm3/g
paidarticles-elsevier-1-s2-0-s0920586121005459- | Hydrogen production by thermochemical water splitting with La0.8Al0.2MeO3-≈í• (Me= Fe, Co, Ni and Cu) perovskites prepared under controlled pH | Catalysis Today | https://doi.org/10.1016/j.cattod.2021.12.014 | page9 | La0.65Sr0.35MnO3 (LSM35) | La0.65Sr0.35MnO3 | La | Sr |  | 0.65 | 0.35 |  | Mn |  |  | 1 |  |  |  | 1400 | C | 1000 | C |  | Ar flow (200 mL/min); Ar flow (40 mL/min); H2O/Ar humidity: 80% (at 40C) | H2 | 3.03 | cm3/g
paidarticles-elsevier-1-s2-0-s0920586121005459- | Hydrogen production by thermochemical water splitting with La0.8Al0.2MeO3-≈í• (Me= Fe, Co, Ni and Cu) perovskites prepared under controlled pH | Catalysis Today | https://doi.org/10.1016/j.cattod.2021.12.014 | page9 | La0.65Sr0.35MnO3 (LSM35) | La0.65Sr0.35MnO3 | La | Sr |  | 0.65 | 0.35 |  | Mn |  |  | 1 |  |  |  | 800 | C | 800 | C |  | N2 flow (99.999%), 50 L/h; H2O/N2 humidity: 100% (at 1 atm and 80 C )
paidarticles-elsevier-1-s2-0-s0920586121005459- | Hydrogen production by thermochemical water splitting with La0.8Al0.2MeO3-≈í• (Me= Fe, Co, Ni and Cu) perovskites prepared under controlled pH | Catalysis Today | https://doi.org/10.1016/j.cattod.2021.12.014 | page9 | La0.6Ca0.4Mn0.6Al0.4O3 | La0.6Ca0.4Mn0.6Al0.4O3 | La | Ca |  | 0.6 | 0.4 |  | Mn | Al |  | 0.6 | 0.4 |  |  | 1400 | C | 1000 | C |  | Ar flow (200 sccm, O2 20 ppm); Ar flow (200sccm, H2O/Ar humidity: 40% | H2 | 9.6 | cm3/g
paidarticles-elsevier-1-s2-0-s0920586121005459- | Hydrogen production by thermochemical water splitting with La0.8Al0.2MeO3-≈í• (Me= Fe, Co, Ni and Cu) perovskites prepared under controlled pH | Catalysis Today | https://doi.org/10.1016/j.cattod.2021.12.014 | page9 | La0.6Sr0.4CoO3 (LSC) | La0.6Sr0.4CoO3 | La | Sr |  | 0.6 | 0.4 |  | Co |  |  | 1 |  |  |  | 1300 | C | 900 | C |  | Ar flow; H2O/Ar humidity: 40% | H2 | 8.9 | cm3/g
paidarticles-elsevier-1-s2-0-s0920586121005459- | Hydrogen production by thermochemical water splitting with La0.8Al0.2MeO3-≈í• (Me= Fe, Co, Ni and Cu) perovskites prepared under controlled pH | Catalysis Today | https://doi.org/10.1016/j.cattod.2021.12.014 | page9 | La0.6Sr0.4Mn0.6Al0.4O3 | La0.6Sr0.4Mn0.6Al0.4O3 | La | Sr |  | 0.6 | 0.4 |  | Mn | Al |  | 0.6 | 0.4 |  |  | 1350 | C | 1000 | C |  | He environment (pHe ‚Äö√Ñ√Æ 100 mbar and pO2 <0.2 mbar); H2O/N2 humidity: 40% | H2 | 6.9 | cm3/g
paidarticles-elsevier-1-s2-0-s0920586121005459- | Hydrogen production by thermochemical water splitting with La0.8Al0.2MeO3-≈í• (Me= Fe, Co, Ni and Cu) perovskites prepared under controlled pH | Catalysis Today | https://doi.org/10.1016/j.cattod.2021.12.014 | page9 | La0.7Sr0.3Mn0.9Cr0.1O3 | La0.7Sr0.3Mn0.9Cr0.1O3 | La | Sr |  | 0.7 | 0.3 |  | Mn | Cr |  | 0.9 | 0.1 |  |  | 1350 | C | 1000 | C |  | N2 flow (99.999%), 1 dm3/min; N2 flow 12 cm3/min; H2O/N2 humidity: 84% (at 1 atm and 95C) | H2 | 2.61 | cm3/g
paidarticles-elsevier-1-s2-0-s0920586121005459- | Hydrogen production by thermochemical water splitting with La0.8Al0.2MeO3-≈í• (Me= Fe, Co, Ni and Cu) perovskites prepared under controlled pH | Catalysis Today | https://doi.org/10.1016/j.cattod.2021.12.014 | page9 | La0.7Sr0.3MnO3 | La0.7Sr0.3MnO3 | La | Sr |  | 0.7 | 0.3 |  | Mn |  |  | 1 |  |  |  | 1400 | C | 1000 | C |  | Ar flow (200 mL/min, 10 ppmO2); Ar flow (40 mL/min); H2O/Ar humidity: 20% (at 40C) | H2 | 5.7 | cm3/g
paidarticles-elsevier-1-s2-0-s0920586121005459- | Hydrogen production by thermochemical water splitting with La0.8Al0.2MeO3-≈í• (Me= Fe, Co, Ni and Cu) perovskites prepared under controlled pH | Catalysis Today | https://doi.org/10.1016/j.cattod.2021.12.014 |  | La0.8Al0.2CoO3 | La0.8Al0.2CoO3 | La | Al |  | 0.8 | 0.2 |  | Co |  |  | 1
paidarticles-elsevier-1-s2-0-s0920586121005459- | Hydrogen production by thermochemical water splitting with La0.8Al0.2MeO3-≈í• (Me= Fe, Co, Ni and Cu) perovskites prepared under controlled pH | Catalysis Today | https://doi.org/10.1016/j.cattod.2021.12.014 |  | La0.8Al0.2CuO3 | La0.8Al0.2CuO3 | La | Al |  | 0.8 | 0.2 |  | Cu |  |  | 1
paidarticles-elsevier-1-s2-0-s0920586121005459- | Hydrogen production by thermochemical water splitting with La0.8Al0.2MeO3-≈í• (Me= Fe, Co, Ni and Cu) perovskites prepared under controlled pH | Catalysis Today | https://doi.org/10.1016/j.cattod.2021.12.014 |  | La0.8Al0.2FeO3 | La0.8Al0.2FeO3 | La | Al |  | 0.8 | 0.2 |  | Fe |  |  | 1
paidarticles-elsevier-1-s2-0-s0920586121005459- | Hydrogen production by thermochemical water splitting with La0.8Al0.2MeO3-≈í• (Me= Fe, Co, Ni and Cu) perovskites prepared under controlled pH | Catalysis Today | https://doi.org/10.1016/j.cattod.2021.12.014 | page9 | La0.8Al0.2NiO3 | La0.8Al0.2NiO3 | La | Al |  | 0.8 | 0.2 |  | Ni |  |  | 1 |  |  |  | 800 | C | 800 | C |  | N2 flow (99.999%), 50 L/h; H2O/N2 humidity: 100% (at 1 atm and 80 C ) | H2 | 4.4 | cm3/g
paidarticles-elsevier-1-s2-0-s0920586121005459- | Hydrogen production by thermochemical water splitting with La0.8Al0.2MeO3-≈í• (Me= Fe, Co, Ni and Cu) perovskites prepared under controlled pH | Catalysis Today | https://doi.org/10.1016/j.cattod.2021.12.014 |  | La0.8Al0.2NiO3 | La0.8Al0.2NiO3 | La | Al |  | 0.8 | 0.2 |  | Ni |  |  | 1
paidarticles-elsevier-1-s2-0-s0920586121005459- | Hydrogen production by thermochemical water splitting with La0.8Al0.2MeO3-≈í• (Me= Fe, Co, Ni and Cu) perovskites prepared under controlled pH | Catalysis Today | https://doi.org/10.1016/j.cattod.2021.12.014 | page9 | La0.8Sr0.2CoO3 (LSC) | La0.8Sr0.2CoO3 | La | Sr |  | 0.8 | 0.2 |  | Co |  |  | 1 |  |  |  | 800 | C | 800 | C |  | N2 flow (99.999%), 50 L/h; H2O/N2 humidity: 100% (at 1 atm and 80 C )
paidarticles-elsevier-1-s2-0-s0920586121005459- | Hydrogen production by thermochemical water splitting with La0.8Al0.2MeO3-≈í• (Me= Fe, Co, Ni and Cu) perovskites prepared under controlled pH | Catalysis Today | https://doi.org/10.1016/j.cattod.2021.12.014 | page9 | SrTi0.5Mn0.5O3 | SrTi0.5Mn0.5O3 | Sr |  |  | 1 |  |  | Ti | Mn |  | 0.5 | 0.5 |  |  | 1350 | C | 1100 | C |  | Ar flow (1 L/min, 10 ppm O2, pO2=10-5atm; Ar flow (300 mL/min, pH2O: 0.4 atm) | H2 | 7.4 | cm3/g
paidarticles-elsevier-1-s2-0-s0378382016300157- | Process concepts to produce syngas for Fischer‚Äö√Ñ√¨Tropsch fuels by solar thermochemical splitting of water and/or CO2 | Fuel Processing Technology | https://doi.org/10.1016/j.fuproc.2016.01.015 | page6 | Ferrite | Ferrite | [19 empty] | H2 | 1080 | kg/h
paidarticles-elsevier-1-s2-0-s0378382009003798- | Effect of Ca-substitution in La1 ‚Äö√†√≠ xCaxFeO3 perovskites on the catalytic activity for soot combustion | Fuel Processing Technology | https://doi.org/10.1016/j.fuproc.2009.12.017 |  | La0.6Ca0.4FeO3 | La0.6Ca0.4FeO3 | La | Ca |  | 0.6 | 0.4 |  | Fe |  |  | 1
paidarticles-elsevier-1-s2-0-s0378382009003798- | Effect of Ca-substitution in La1 ‚Äö√†√≠ xCaxFeO3 perovskites on the catalytic activity for soot combustion | Fuel Processing Technology | https://doi.org/10.1016/j.fuproc.2009.12.017 |  | La0.7Ca0.3FeO3 | La0.7Ca0.3FeO3 | La | Ca |  | 0.7 | 0.3 |  | Fe |  |  | 1
paidarticles-elsevier-1-s2-0-s0378382009003798- | Effect of Ca-substitution in La1 ‚Äö√†√≠ xCaxFeO3 perovskites on the catalytic activity for soot combustion | Fuel Processing Technology | https://doi.org/10.1016/j.fuproc.2009.12.017 |  | La0.8Ca0.2FeO3 | La0.8Ca0.2FeO3 | La | Ca |  | 0.8 | 0.2 |  | Fe |  |  | 1
paidarticles-elsevier-1-s2-0-s0378382009003798- | Effect of Ca-substitution in La1 ‚Äö√†√≠ xCaxFeO3 perovskites on the catalytic activity for soot combustion | Fuel Processing Technology | https://doi.org/10.1016/j.fuproc.2009.12.017 |  | La0.9Ca0.1FeO3 | La0.9Ca0.1FeO3 | La | Ca |  | 0.9 | 0.1 |  | Fe |  |  | 1
paidarticles-elsevier-1-s2-0-s0378382009003798- | Effect of Ca-substitution in La1 ‚Äö√†√≠ xCaxFeO3 perovskites on the catalytic activity for soot combustion | Fuel Processing Technology | https://doi.org/10.1016/j.fuproc.2009.12.017 |  | LaFeO3 | LaFeO3 | La |  |  | 1 |  |  | Fe |  |  | 1
paidarticles-elsevier-1-s2-0-s0360544299000845- | Thermochemical methane reforming using a reactive WO3/W redox system | Energy | https://doi.org/10.1016/S0360-5442(99)00084-5 | page9 | Fe3O4 | Fe3O4 | [19 empty] | CO | 9.4 | % | CO | 5.6 | %
paidarticles-elsevier-1-s2-0-s0360544299000845- | Thermochemical methane reforming using a reactive WO3/W redox system | Energy | https://doi.org/10.1016/S0360-5442(99)00084-5 | page9 | In2O3 | In2O3 | [19 empty] | CO | 8.4 | % | CO | 5.2 | %
paidarticles-elsevier-1-s2-0-s0360544299000845- | Thermochemical methane reforming using a reactive WO3/W redox system | Energy | https://doi.org/10.1016/S0360-5442(99)00084-5 | page9 | MoO2 | MoO2 | [19 empty] | CO | 10.4 | % | CO | 2.1 | %
paidarticles-elsevier-1-s2-0-s0360544299000845- | Thermochemical methane reforming using a reactive WO3/W redox system | Energy | https://doi.org/10.1016/S0360-5442(99)00084-5 | page9 | SnO2 | SnO2 | [19 empty] | CO | 6 | % | CO | 15.8 | %
paidarticles-elsevier-1-s2-0-s0360544299000845- | Thermochemical methane reforming using a reactive WO3/W redox system | Energy | https://doi.org/10.1016/S0360-5442(99)00084-5 | page9 | V2O5 | V2O5 | [19 empty] | CO | 25.9 | % | CO | 5.1 | %
paidarticles-elsevier-1-s2-0-s0360544299000845- | Thermochemical methane reforming using a reactive WO3/W redox system | Energy | https://doi.org/10.1016/S0360-5442(99)00084-5 | page11 | A-WO3 | WO3/Al2O3 (50:50) | [19 empty] | CO | 41.7 | %
paidarticles-elsevier-1-s2-0-s0360544299000845- | Thermochemical methane reforming using a reactive WO3/W redox system | Energy | https://doi.org/10.1016/S0360-5442(99)00084-5 | page11 | S-WO3 | WO3/SiO2 (50:50) | [19 empty] | CO | 38.1 | %
paidarticles-elsevier-1-s2-0-s0360544299000845- | Thermochemical methane reforming using a reactive WO3/W redox system | Energy | https://doi.org/10.1016/S0360-5442(99)00084-5 | page11 | Z-WO3 | WO3/ZrO2 (50:50) | [19 empty] | CO | 60.2 | %
paidarticles-elsevier-1-s2-0-s0360544299000845- | Thermochemical methane reforming using a reactive WO3/W redox system | Energy | https://doi.org/10.1016/S0360-5442(99)00084-5 | page9 | WO3 | WO3 | [19 empty] | CO | 17.3 | % | CO | 1.6 | %
paidarticles-elsevier-1-s2-0-s0360544299000845- | Thermochemical methane reforming using a reactive WO3/W redox system | Energy | https://doi.org/10.1016/S0360-5442(99)00084-5 | page11 | unsupported WO3 | WO3 | [19 empty] | CO | 38.5 | %
paidarticles-elsevier-1-s2-0-s0360544299000845- | Thermochemical methane reforming using a reactive WO3/W redox system | Energy | https://doi.org/10.1016/S0360-5442(99)00084-5 | page9 | ZnO | ZnO | [19 empty] | CO | 6.7 | % | CO | 0.7 | %
paidarticles-elsevier-1-s2-0-s0360544219300830- | Thermochemical behavior of perovskite oxides based on LaxSr1-x(Mn, Fe, Co)O3 and BaySr1-yCoO3 redox system for thermochemical energy storage at high temperatures | Energy | https://doi.org/10.1016/j.energy.2019.01.081 |  | Ba0.3Sr0.7CoO3 | Ba0.3Sr0.7CoO3 | Ba | Sr |  | 0.3 | 0.7 |  | Co |  |  | 1
paidarticles-elsevier-1-s2-0-s0360544219300830- | Thermochemical behavior of perovskite oxides based on LaxSr1-x(Mn, Fe, Co)O3 and BaySr1-yCoO3 redox system for thermochemical energy storage at high temperatures | Energy | https://doi.org/10.1016/j.energy.2019.01.081 |  | Ba0.5Sr0.5CoO3 | Ba0.5Sr0.5CoO3 | Ba | Sr |  | 0.5 | 0.5 |  | Co |  |  | 1
paidarticles-elsevier-1-s2-0-s0360544219300830- | Thermochemical behavior of perovskite oxides based on LaxSr1-x(Mn, Fe, Co)O3 and BaySr1-yCoO3 redox system for thermochemical energy storage at high temperatures | Energy | https://doi.org/10.1016/j.energy.2019.01.081 |  | Ba0.7Sr0.3CoO3 | Ba0.7Sr0.3CoO3 | Ba | Sr |  | 0.7 | 0.3 |  | Co |  |  | 1
paidarticles-elsevier-1-s2-0-s0360544219300830- | Thermochemical behavior of perovskite oxides based on LaxSr1-x(Mn, Fe, Co)O3 and BaySr1-yCoO3 redox system for thermochemical energy storage at high temperatures | Energy | https://doi.org/10.1016/j.energy.2019.01.081 |  | Ba4.01Sr3.99Co4O15 | BaSrCoO3.75 | Ba | Sr |  |  |  |  | Co |  |  | 1
paidarticles-elsevier-1-s2-0-s0360544219300830- | Thermochemical behavior of perovskite oxides based on LaxSr1-x(Mn, Fe, Co)O3 and BaySr1-yCoO3 redox system for thermochemical energy storage at high temperatures | Energy | https://doi.org/10.1016/j.energy.2019.01.081 |  | La0.3Sr0.7Al0.3Mn0.7O3 | La0.3Sr0.7Al0.3Mn0.7O3 | La | Sr |  | 0.3 | 0.7 |  | Al | Mn |  | 0.3 | 0.7
paidarticles-elsevier-1-s2-0-s0360544219300830- | Thermochemical behavior of perovskite oxides based on LaxSr1-x(Mn, Fe, Co)O3 and BaySr1-yCoO3 redox system for thermochemical energy storage at high temperatures | Energy | https://doi.org/10.1016/j.energy.2019.01.081 |  | La0.3Sr0.7CoO3 | La0.3Sr0.7CoO3 | La | Sr |  | 0.3 | 0.7 |  | Co |  |  | 1
paidarticles-elsevier-1-s2-0-s0360544219300830- | Thermochemical behavior of perovskite oxides based on LaxSr1-x(Mn, Fe, Co)O3 and BaySr1-yCoO3 redox system for thermochemical energy storage at high temperatures | Energy | https://doi.org/10.1016/j.energy.2019.01.081 |  | La0.4Sr0.6Al0.4Mn0.6O3 | La0.4Sr0.6Al0.4Mn0.6O3 | La | Sr |  | 0.4 | 0.6 |  | Al | Mn |  | 0.4 | 0.6
paidarticles-elsevier-1-s2-0-s0360544219300830- | Thermochemical behavior of perovskite oxides based on LaxSr1-x(Mn, Fe, Co)O3 and BaySr1-yCoO3 redox system for thermochemical energy storage at high temperatures | Energy | https://doi.org/10.1016/j.energy.2019.01.081 |  | La0.5Sr0.5Al0.5Fe0.5O3 | La0.5Sr0.5Al0.5Fe0.5O3 | La | Sr |  | 0.5 | 0.5 |  | Al | Fe |  | 0.5 | 0.5
paidarticles-elsevier-1-s2-0-s0360544219300830- | Thermochemical behavior of perovskite oxides based on LaxSr1-x(Mn, Fe, Co)O3 and BaySr1-yCoO3 redox system for thermochemical energy storage at high temperatures | Energy | https://doi.org/10.1016/j.energy.2019.01.081 |  | La0.5Sr0.5Al0.5Mn0.5O3 | La0.5Sr0.5Al0.5Mn0.5O3 | La | Sr |  | 0.5 | 0.5 |  | Al | Mn |  | 0.5 | 0.5
paidarticles-elsevier-1-s2-0-s0360544219300830- | Thermochemical behavior of perovskite oxides based on LaxSr1-x(Mn, Fe, Co)O3 and BaySr1-yCoO3 redox system for thermochemical energy storage at high temperatures | Energy | https://doi.org/10.1016/j.energy.2019.01.081 |  | La0.5Sr0.5CoO3 | La0.5Sr0.5CoO3 | La | Sr |  | 0.5 | 0.5 |  | Co |  |  | 1
paidarticles-elsevier-1-s2-0-s0360544219300830- | Thermochemical behavior of perovskite oxides based on LaxSr1-x(Mn, Fe, Co)O3 and BaySr1-yCoO3 redox system for thermochemical energy storage at high temperatures | Energy | https://doi.org/10.1016/j.energy.2019.01.081 |  | La0.5Sr0.5Cr0.5Fe0.5O3 | La0.5Sr0.5Cr0.5Fe0.5O3 | La | Sr |  | 0.5 | 0.5 |  | Cr | Fe |  | 0.5 | 0.5
paidarticles-elsevier-1-s2-0-s0360544219300830- | Thermochemical behavior of perovskite oxides based on LaxSr1-x(Mn, Fe, Co)O3 and BaySr1-yCoO3 redox system for thermochemical energy storage at high temperatures | Energy | https://doi.org/10.1016/j.energy.2019.01.081 |  | La0.5Sr0.5Cr0.5Fe0.5O3.1 | La0.5Sr0.5Cr0.5Fe0.5O3 | La | Sr |  | 0.5 | 0.5 |  | Cr | Fe |  | 0.5 | 0.5
paidarticles-elsevier-1-s2-0-s0360544219300830- | Thermochemical behavior of perovskite oxides based on LaxSr1-x(Mn, Fe, Co)O3 and BaySr1-yCoO3 redox system for thermochemical energy storage at high temperatures | Energy | https://doi.org/10.1016/j.energy.2019.01.081 |  | La0.5Sr0.5FeO3 | La0.5Sr0.5FeO3 | La | Sr |  | 0.5 | 0.5 |  | Fe |  |  | 1
paidarticles-elsevier-1-s2-0-s0360544219300830- | Thermochemical behavior of perovskite oxides based on LaxSr1-x(Mn, Fe, Co)O3 and BaySr1-yCoO3 redox system for thermochemical energy storage at high temperatures | Energy | https://doi.org/10.1016/j.energy.2019.01.081 |  | La0.5Sr0.5MnO3 | La0.5Sr0.5MnO3 | La | Sr |  | 0.5 | 0.5 |  | Mn |  |  | 1
paidarticles-elsevier-1-s2-0-s0360544219300830- | Thermochemical behavior of perovskite oxides based on LaxSr1-x(Mn, Fe, Co)O3 and BaySr1-yCoO3 redox system for thermochemical energy storage at high temperatures | Energy | https://doi.org/10.1016/j.energy.2019.01.081 |  | La0.7Sr0.3CoO3 | La0.7Sr0.3CoO3 | La | Sr |  | 0.7 | 0.3 |  | Co |  |  | 1
paidarticles-elsevier-1-s2-0-s0360544215008415- | Oxygen and hydrogen productivities and repeatable reactivity of 30-mol%-Fe-, Co-, Ni-, Mn-doped CeO2‚Äö√†√≠≈í•¨‚Ä†for thermochemical two-step water-splitting cycle | Energy | https://doi.org/10.1016/j.energy.2015.06.085 | page5 | Co 30 mol | (CoOx)0.3/CeO2 | [17 empty] | 1 |  | O2 | 9.4 | Ncm3/g | H2 | 6.1 | Ncm3/g
paidarticles-elsevier-1-s2-0-s0360544215008415- | Oxygen and hydrogen productivities and repeatable reactivity of 30-mol%-Fe-, Co-, Ni-, Mn-doped CeO2‚Äö√†√≠≈í•¨‚Ä†for thermochemical two-step water-splitting cycle | Energy | https://doi.org/10.1016/j.energy.2015.06.085 | page5 | Co 30 mol | (CoOx)0.3/CeO2 | [17 empty] | 2 |  | O2 | 2.9 | Ncm3/g | H2 | 5 | Ncm3/g
paidarticles-elsevier-1-s2-0-s0360544215008415- | Oxygen and hydrogen productivities and repeatable reactivity of 30-mol%-Fe-, Co-, Ni-, Mn-doped CeO2‚Äö√†√≠≈í•¨‚Ä†for thermochemical two-step water-splitting cycle | Energy | https://doi.org/10.1016/j.energy.2015.06.085 | page5 | Fe 30 mol | (FeOx)0.3/CeO2 | [17 empty] | 1 |  | O2 | 10.5 | Ncm3/g
paidarticles-elsevier-1-s2-0-s0360544215008415- | Oxygen and hydrogen productivities and repeatable reactivity of 30-mol%-Fe-, Co-, Ni-, Mn-doped CeO2‚Äö√†√≠≈í•¨‚Ä†for thermochemical two-step water-splitting cycle | Energy | https://doi.org/10.1016/j.energy.2015.06.085 | page5 | Mn 30 mol | (MnOx)0.3/CeO2 | [17 empty] | 1 |  | O2 | 13.2 | Ncm3/g | H2 | 7.9 | Ncm3/g
paidarticles-elsevier-1-s2-0-s0360544215008415- | Oxygen and hydrogen productivities and repeatable reactivity of 30-mol%-Fe-, Co-, Ni-, Mn-doped CeO2‚Äö√†√≠≈í•¨‚Ä†for thermochemical two-step water-splitting cycle | Energy | https://doi.org/10.1016/j.energy.2015.06.085 | page5 | Mn 30 mol | (MnOx)0.3/CeO2 | [17 empty] | 2 |  | O2 | 5.4 | Ncm3/g | H2 | 7 | Ncm3/g
paidarticles-elsevier-1-s2-0-s0360544215008415- | Oxygen and hydrogen productivities and repeatable reactivity of 30-mol%-Fe-, Co-, Ni-, Mn-doped CeO2‚Äö√†√≠≈í•¨‚Ä†for thermochemical two-step water-splitting cycle | Energy | https://doi.org/10.1016/j.energy.2015.06.085 | page5 | Ni 30 mol | (NiOx)0.3/CeO2 | [17 empty] | 1 |  | O2 | 4.4 | Ncm3/g | H2 | 9 | Ncm3/g
paidarticles-elsevier-1-s2-0-s0360544215008415- | Oxygen and hydrogen productivities and repeatable reactivity of 30-mol%-Fe-, Co-, Ni-, Mn-doped CeO2‚Äö√†√≠≈í•¨‚Ä†for thermochemical two-step water-splitting cycle | Energy | https://doi.org/10.1016/j.energy.2015.06.085 | page5 | CeO2 | CeO2 | [17 empty] | 1 |  | O2 | 4.9 | Ncm3/g | H2 | 8.8 | Ncm3/g
paidarticles-elsevier-1-s2-0-s0360544215008415- | Oxygen and hydrogen productivities and repeatable reactivity of 30-mol%-Fe-, Co-, Ni-, Mn-doped CeO2‚Äö√†√≠≈í•¨‚Ä†for thermochemical two-step water-splitting cycle | Energy | https://doi.org/10.1016/j.energy.2015.06.085 | page5 | CeO2 | CeO2 | [17 empty] | 2 |  | O2 | 4.7 | Ncm3/g | H2 | 8.6 | Ncm3/g
paidarticles-elsevier-1-s2-0-s0360544208001126- | Thermochemical two-step water-splitting for hydrogen production using Fe-YSZ particles and a ceramic foam device | Energy | https://doi.org/10.1016/j.energy.2008.04.011 | page7 | Fe3O4/c-YSZ | Fe3O4/c-YSZ | [17 empty] | 1 |  | O2 | 2.5 | Ncm3/g | H2 | 5.2 | Ncm3/g
paidarticles-elsevier-1-s2-0-s0360544208001126- | Thermochemical two-step water-splitting for hydrogen production using Fe-YSZ particles and a ceramic foam device | Energy | https://doi.org/10.1016/j.energy.2008.04.011 | page7 | Fe3O4/c-YSZ | Fe3O4/c-YSZ | [17 empty] | 2 |  | O2 | 2.4 | Ncm3/g | H2 | 5 | Ncm3/g
paidarticles-elsevier-1-s2-0-s0360544208001126- | Thermochemical two-step water-splitting for hydrogen production using Fe-YSZ particles and a ceramic foam device | Energy | https://doi.org/10.1016/j.energy.2008.04.011 | page7 | Fe3O4/c-YSZ | Fe3O4/c-YSZ | [17 empty] | 3 |  | O2 | 4.1 | Ncm3/g | H2 | 8.2 | Ncm3/g
paidarticles-elsevier-1-s2-0-s0360544208001126- | Thermochemical two-step water-splitting for hydrogen production using Fe-YSZ particles and a ceramic foam device | Energy | https://doi.org/10.1016/j.energy.2008.04.011 | page7 | Fe3O4/c-YSZ | Fe3O4/c-YSZ | [17 empty] | 4 |  | O2 | 3.8 | Ncm3/g | H2 | 7.7 | Ncm3/g
paidarticles-elsevier-1-s2-0-s0360544208001126- | Thermochemical two-step water-splitting for hydrogen production using Fe-YSZ particles and a ceramic foam device | Energy | https://doi.org/10.1016/j.energy.2008.04.011 | page7 | Fe3O4/c-YSZ | Fe3O4/c-YSZ | [17 empty] | 5 |  | O2 | 5.7 | Ncm3/g | H2 | 11.5 | Ncm3/g
paidarticles-elsevier-1-s2-0-s0360544206001897- | Two-step water splitting thermochemical cycle based on iron oxide redox pair for solar hydrogen production | Energy | https://doi.org/10.1016/j.energy.2006.07.023 | page3 | Fe2O3 | Fe2O3 | [13 empty] | 1250 | C | 2100 | C |  | Total pressure: 1.0 bar, Chemical conversion: 60%
paidarticles-elsevier-1-s2-0-s0360544206001897- | Two-step water splitting thermochemical cycle based on iron oxide redox pair for solar hydrogen production | Energy | https://doi.org/10.1016/j.energy.2006.07.023 | page3 | Fe2O3 | Fe2O3 | [13 empty] | 1250 | C | 1950 | C |  | Total pressure: 0.1 bar, Chemical conversion: 95%
paidarticles-elsevier-1-s2-0-s0360544206001897- | Two-step water splitting thermochemical cycle based on iron oxide redox pair for solar hydrogen production | Energy | https://doi.org/10.1016/j.energy.2006.07.023 | page3 | Fe2O3 | Fe2O3 | [13 empty] | 1250 | C | 1770 | C |  | Total pressure: 0.01 bar, Chemical conversion: 92%
paidarticles-elsevier-1-s2-0-s0360544206001897- | Two-step water splitting thermochemical cycle based on iron oxide redox pair for solar hydrogen production | Energy | https://doi.org/10.1016/j.energy.2006.07.023 | page3 | Fe2O3 | Fe2O3 | [13 empty] | 1250 | C | 1600 | C |  | Total pressure: 0.001 bar, Chemical conversion: 90%
paidarticles-elsevier-1-s2-0-s0360544206001897- | Two-step water splitting thermochemical cycle based on iron oxide redox pair for solar hydrogen production | Energy | https://doi.org/10.1016/j.energy.2006.07.023 | page7 | FeOs | FeO | [12 empty] | solar made | 675 | C |  |  |  |  | H2 | 0.33 | mmol/g of FeO
paidarticles-elsevier-1-s2-0-s0360544206001897- | Two-step water splitting thermochemical cycle based on iron oxide redox pair for solar hydrogen production | Energy | https://doi.org/10.1016/j.energy.2006.07.023 | page7 | FeOs | FeO | [12 empty] | solar made | 675 | C |  |  |  |  | H2 | 1.37 | mmol/g of FeO
paidarticles-elsevier-1-s2-0-s0360544206001897- | Two-step water splitting thermochemical cycle based on iron oxide redox pair for solar hydrogen production | Energy | https://doi.org/10.1016/j.energy.2006.07.023 | page7 | FeOc | FeO | [12 empty] | commercial | 575 | C |  |  |  |  | H2 | 1.58 | mmol/g of FeO
paidarticles-elsevier-1-s2-0-s0360544206001897- | Two-step water splitting thermochemical cycle based on iron oxide redox pair for solar hydrogen production | Energy | https://doi.org/10.1016/j.energy.2006.07.023 | page7 | FeOc | FeO | [12 empty] | commercial | 480 | C |  |  |  |  | H2 | 1.56 | mmol/g of FeO
paidarticles-elsevier-1-s2-0-s0360544206001897- | Two-step water splitting thermochemical cycle based on iron oxide redox pair for solar hydrogen production | Energy | https://doi.org/10.1016/j.energy.2006.07.023 | page7 | FeOc | FeO | [12 empty] | commercial | 525 | C |  |  |  |  | H2 | 3.08 | mmol/g of FeO
paidarticles-elsevier-1-s2-0-s0360544206001897- | Two-step water splitting thermochemical cycle based on iron oxide redox pair for solar hydrogen production | Energy | https://doi.org/10.1016/j.energy.2006.07.023 | page7 | FeOc | FeO | [12 empty] | commercial | 575 | C |  |  |  |  | H2 | 4.27 | mmol/g of FeO
paidarticles-elsevier-1-s2-0-s0360544206001897- | Two-step water splitting thermochemical cycle based on iron oxide redox pair for solar hydrogen production | Energy | https://doi.org/10.1016/j.energy.2006.07.023 | page7 | FeOs | FeO | [12 empty] | solar made | 575 | C |  |  |  |  | H2 | 2.5 | mmol/g of FeO
paidarticles-elsevier-1-s2-0-s0360544206001897- | Two-step water splitting thermochemical cycle based on iron oxide redox pair for solar hydrogen production | Energy | https://doi.org/10.1016/j.energy.2006.07.023 | page7 | FeOs | FeO | [12 empty] | solar made | 525 | C |  |  |  |  | H2 | 1.36 | mmol/g of FeO
paidarticles-elsevier-1-s2-0-s0360544206001186- | Reactive ceramics of CeO2‚Äö√Ñ√¨MOx (M=Mn, Fe, Ni, Cu) for H2 generation by two-step water splitting using concentrated solar thermal energy | Energy | https://doi.org/10.1016/j.energy.2006.05.002 | page6 | CeO2-CuO | CeO2-CuO | [12 empty] | combustion | 1673 | K |  |  |  |  | O2 | 3.14 | cm3/g | H2 | 0.14 | cm3/g
paidarticles-elsevier-1-s2-0-s0360544206001186- | Reactive ceramics of CeO2‚Äö√Ñ√¨MOx (M=Mn, Fe, Ni, Cu) for H2 generation by two-step water splitting using concentrated solar thermal energy | Energy | https://doi.org/10.1016/j.energy.2006.05.002 | page6 | CeO2-CuO | CeO2-CuO | [12 empty] | combustion | 1573 | K |  |  |  |  | O2 | 0.52 | cm3/g | H2 | 0.17 | cm3/g
paidarticles-elsevier-1-s2-0-s0360544206001186- | Reactive ceramics of CeO2‚Äö√Ñ√¨MOx (M=Mn, Fe, Ni, Cu) for H2 generation by two-step water splitting using concentrated solar thermal energy | Energy | https://doi.org/10.1016/j.energy.2006.05.002 | page6 | CeO2-CuO | CeO2-CuO | [12 empty] | combustion | 1773 | K |  |  |  |  | O2 | 1.56 | cm3/g | H2 | 0.98 | cm3/g
paidarticles-elsevier-1-s2-0-s0360544206001186- | Reactive ceramics of CeO2‚Äö√Ñ√¨MOx (M=Mn, Fe, Ni, Cu) for H2 generation by two-step water splitting using concentrated solar thermal energy | Energy | https://doi.org/10.1016/j.energy.2006.05.002 | page6 | CeO2-CuO | CeO2-CuO | [12 empty] | combustion | 1673 | K |  |  |  |  | O2 | 0.84 | cm3/g | H2 | 0.47 | cm3/g
paidarticles-elsevier-1-s2-0-s0360544206001186- | Reactive ceramics of CeO2‚Äö√Ñ√¨MOx (M=Mn, Fe, Ni, Cu) for H2 generation by two-step water splitting using concentrated solar thermal energy | Energy | https://doi.org/10.1016/j.energy.2006.05.002 | page6 | CeO2-Fe2O3 | CeO2-Fe2O3 | [12 empty] | combustion | 1673 | K |  |  |  |  | O2 | 1.86 | cm3/g | H2 | 3.83 | cm3/g
paidarticles-elsevier-1-s2-0-s0360544206001186- | Reactive ceramics of CeO2‚Äö√Ñ√¨MOx (M=Mn, Fe, Ni, Cu) for H2 generation by two-step water splitting using concentrated solar thermal energy | Energy | https://doi.org/10.1016/j.energy.2006.05.002 | page6 | CeO2-Fe2O3 | CeO2-Fe2O3 | [12 empty] | combustion | 1573 | K |  |  |  |  | O2 | 0.69 | cm3/g | H2 | 0.22 | cm3/g
paidarticles-elsevier-1-s2-0-s0360544206001186- | Reactive ceramics of CeO2‚Äö√Ñ√¨MOx (M=Mn, Fe, Ni, Cu) for H2 generation by two-step water splitting using concentrated solar thermal energy | Energy | https://doi.org/10.1016/j.energy.2006.05.002 | page6 | CeO2-Fe2O3 | CeO2-Fe2O3 | [12 empty] | combustion | 1773 | K |  |  |  |  | O2 | 3.36 | cm3/g | H2 | 1.94 | cm3/g
paidarticles-elsevier-1-s2-0-s0360544206001186- | Reactive ceramics of CeO2‚Äö√Ñ√¨MOx (M=Mn, Fe, Ni, Cu) for H2 generation by two-step water splitting using concentrated solar thermal energy | Energy | https://doi.org/10.1016/j.energy.2006.05.002 | page6 | CeO2-Fe2O3 | CeO2-Fe2O3 | [12 empty] | combustion | 1673 | K |  |  |  |  | O2 | 1.18 | cm3/g | H2 | 0.82 | cm3/g
paidarticles-elsevier-1-s2-0-s0360544206001186- | Reactive ceramics of CeO2‚Äö√Ñ√¨MOx (M=Mn, Fe, Ni, Cu) for H2 generation by two-step water splitting using concentrated solar thermal energy | Energy | https://doi.org/10.1016/j.energy.2006.05.002 | page6 | CeO2-MnO | CeO2-MnO | [12 empty] | combustion | 1673 | K |  |  |  |  | O2 | 1.54 | cm3/g | H2 | 1.96 | cm3/g
paidarticles-elsevier-1-s2-0-s0360544206001186- | Reactive ceramics of CeO2‚Äö√Ñ√¨MOx (M=Mn, Fe, Ni, Cu) for H2 generation by two-step water splitting using concentrated solar thermal energy | Energy | https://doi.org/10.1016/j.energy.2006.05.002 | page6 | CeO2-MnO | CeO2-MnO | [12 empty] | combustion | 1573 | K |  |  |  |  | O2 | 0.38 | cm3/g | H2 | 0.54 | cm3/g
paidarticles-elsevier-1-s2-0-s0360544206001186- | Reactive ceramics of CeO2‚Äö√Ñ√¨MOx (M=Mn, Fe, Ni, Cu) for H2 generation by two-step water splitting using concentrated solar thermal energy | Energy | https://doi.org/10.1016/j.energy.2006.05.002 | page6 | CeO2-MnO | CeO2-MnO | [12 empty] | combustion | 1773 | K |  |  |  |  | O2 | 1.79 | cm3/g | H2 | 3.77 | cm3/g
paidarticles-elsevier-1-s2-0-s0360544206001186- | Reactive ceramics of CeO2‚Äö√Ñ√¨MOx (M=Mn, Fe, Ni, Cu) for H2 generation by two-step water splitting using concentrated solar thermal energy | Energy | https://doi.org/10.1016/j.energy.2006.05.002 | page6 | CeO2-MnO | CeO2-MnO | [12 empty] | combustion | 1673 | K |  |  |  |  | O2 | 0.98 | cm3/g | H2 | 1.31 | cm3/g
paidarticles-elsevier-1-s2-0-s0360544206001186- | Reactive ceramics of CeO2‚Äö√Ñ√¨MOx (M=Mn, Fe, Ni, Cu) for H2 generation by two-step water splitting using concentrated solar thermal energy | Energy | https://doi.org/10.1016/j.energy.2006.05.002 | page6 | CeO2-NiO | CeO2-NiO | [12 empty] | combustion | 1673 | K |  |  |  |  | O2 | 1 | cm3/g | H2 | 1.08 | cm3/g
paidarticles-elsevier-1-s2-0-s0360544206001186- | Reactive ceramics of CeO2‚Äö√Ñ√¨MOx (M=Mn, Fe, Ni, Cu) for H2 generation by two-step water splitting using concentrated solar thermal energy | Energy | https://doi.org/10.1016/j.energy.2006.05.002 | page6 | CeO2-NiO | CeO2-NiO | [12 empty] | combustion | 1573 | K |  |  |  |  | O2 | 0.62 | cm3/g | H2 | 0.61 | cm3/g
paidarticles-elsevier-1-s2-0-s0360544206001186- | Reactive ceramics of CeO2‚Äö√Ñ√¨MOx (M=Mn, Fe, Ni, Cu) for H2 generation by two-step water splitting using concentrated solar thermal energy | Energy | https://doi.org/10.1016/j.energy.2006.05.002 | page6 | CeO2-NiO | CeO2-NiO | [12 empty] | combustion | 1773 | K |  |  |  |  | O2 | 2.58 | cm3/g | H2 | 2.73 | cm3/g
paidarticles-elsevier-1-s2-0-s0360544206001186- | Reactive ceramics of CeO2‚Äö√Ñ√¨MOx (M=Mn, Fe, Ni, Cu) for H2 generation by two-step water splitting using concentrated solar thermal energy | Energy | https://doi.org/10.1016/j.energy.2006.05.002 | page6 | CeO2-NiO | CeO2-NiO | [12 empty] | combustion | 1673 | K |  |  |  |  | O2 | 1.36 | cm3/g | H2 | 1.45 | cm3/g
paidarticles-elsevier-1-s2-0-s0360544206001186- | Reactive ceramics of CeO2‚Äö√Ñ√¨MOx (M=Mn, Fe, Ni, Cu) for H2 generation by two-step water splitting using concentrated solar thermal energy | Energy | https://doi.org/10.1016/j.energy.2006.05.002 | page6 | CeO2 | CeO2 | [12 empty] | combustion | 1673 | K |  |  |  |  | O2 | 0.43 | cm3/g | H2 | 0.29 | cm3/g
paidarticles-elsevier-1-s2-0-s0360544206001186- | Reactive ceramics of CeO2‚Äö√Ñ√¨MOx (M=Mn, Fe, Ni, Cu) for H2 generation by two-step water splitting using concentrated solar thermal energy | Energy | https://doi.org/10.1016/j.energy.2006.05.002 | page6 | CeO2 | CeO2 | [12 empty] | combustion | 1573 | K |  |  |  |  | O2 | 0.34 | cm3/g | H2 | 0.21 | cm3/g
paidarticles-elsevier-1-s2-0-s0360544206001186- | Reactive ceramics of CeO2‚Äö√Ñ√¨MOx (M=Mn, Fe, Ni, Cu) for H2 generation by two-step water splitting using concentrated solar thermal energy | Energy | https://doi.org/10.1016/j.energy.2006.05.002 | page6 | CeO2 | CeO2 | [12 empty] | combustion | 1773 | K |  |  |  |  | O2 | 1.11 | cm3/g | H2 | 0.76 | cm3/g
paidarticles-elsevier-1-s2-0-s0360544206001186- | Reactive ceramics of CeO2‚Äö√Ñ√¨MOx (M=Mn, Fe, Ni, Cu) for H2 generation by two-step water splitting using concentrated solar thermal energy | Energy | https://doi.org/10.1016/j.energy.2006.05.002 | page6 | CeO2 | CeO2 | [12 empty] | combustion | 1673 | K |  |  |  |  | O2 | 0.56 | cm3/g | H2 | 0.32 | cm3/g
paidarticles-elsevier-1-s2-0-s0360544205002410- | Screening of water-splitting thermochemical cycles potentially attractive for hydrogen production by concentrated solar energy | Energy | https://doi.org/10.1016/j.energy.2005.11.002 | page9 | CoO/CoSO4 | CoO/CoSO4 | [13 empty] | 1100 | C | 200 | C | 86
paidarticles-elsevier-1-s2-0-s0360544205002410- | Screening of water-splitting thermochemical cycles potentially attractive for hydrogen production by concentrated solar energy | Energy | https://doi.org/10.1016/j.energy.2005.11.002 | page9 | Fe3O4/FeCl2 | Fe3O4/FeCl2 | [13 empty] | 1500 | C | 700 | C | 200
paidarticles-elsevier-1-s2-0-s0360544205002410- | Screening of water-splitting thermochemical cycles potentially attractive for hydrogen production by concentrated solar energy | Energy | https://doi.org/10.1016/j.energy.2005.11.002 | page9 | Fe3O4/FeO | Fe3O4/FeO | [13 empty] | 2200 | C | 400 | C | 7
paidarticles-elsevier-1-s2-0-s0360544205002410- | Screening of water-splitting thermochemical cycles potentially attractive for hydrogen production by concentrated solar energy | Energy | https://doi.org/10.1016/j.energy.2005.11.002 | page9 | FeO/FeSO4 | FeO/FeSO4 | [13 empty] | 1100 | C | 250 | C | 84
paidarticles-elsevier-1-s2-0-s0360544205002410- | Screening of water-splitting thermochemical cycles potentially attractive for hydrogen production by concentrated solar energy | Energy | https://doi.org/10.1016/j.energy.2005.11.002 | page9 | In2O3/In2O | In2O3/In2O | [13 empty] | 2200 | C | 800 | C | 194
paidarticles-elsevier-1-s2-0-s0360544205002410- | Screening of water-splitting thermochemical cycles potentially attractive for hydrogen production by concentrated solar energy | Energy | https://doi.org/10.1016/j.energy.2005.11.002 | page9 | MnO/MnSO4 | MnO/MnSO4 | [13 empty] | 1100 | C | 250 | C | 83
paidarticles-elsevier-1-s2-0-s0360544205002410- | Screening of water-splitting thermochemical cycles potentially attractive for hydrogen production by concentrated solar energy | Energy | https://doi.org/10.1016/j.energy.2005.11.002 | page9 | SnO2Sn | SnO2/Sn | [13 empty] | 2650 | C | 600 | C | 194
paidarticles-elsevier-1-s2-0-s0360544205002410- | Screening of water-splitting thermochemical cycles potentially attractive for hydrogen production by concentrated solar energy | Energy | https://doi.org/10.1016/j.energy.2005.11.002 | page9 | ZnO/Zn | ZnO/Zn | [13 empty] | 2000 | C | 1100 | C | 6
paidarticles-elsevier-1-s2-0-s036031992203066x- | Reticulated porous lanthanum strontium manganite structures for solar thermochemical hydrogen production | International Journal of Hydrogen Energy | https://doi.org/10.1016/j.ijhydene.2022.07.052 |  | (La0.65Sr0.35)MnO3 | La0.65Sr0.35MnO3 | La | Sr |  | 0.65 | 0.35 |  | Mn |  |  | 1
paidarticles-elsevier-1-s2-0-s0360319921047479- | Effect of B-site Al substitution on hydrogen production of La0.4Sr0.6Mn1-xAlx (x=0.4, 0.5 and 0.6) perovskite oxides | International Journal of Hyrdogen Energy | https://doi.org/10.1016/j.ijhydene.2021.12.047 | page7 | LSMA4646 | La0.4Sr0.6Mn0.4Al0.6O3 | La | Sr |  | 0.4 | 0.6 |  | Mn | Al |  | 0.4 | 0.6 | [6 empty] | 1 |  | O2 | 275 | µmol/g | H2 | 162 | µmol/g
paidarticles-elsevier-1-s2-0-s0360319921047479- | Effect of B-site Al substitution on hydrogen production of La0.4Sr0.6Mn1-xAlx (x=0.4, 0.5 and 0.6) perovskite oxides | International Journal of Hyrdogen Energy | https://doi.org/10.1016/j.ijhydene.2021.12.047 | page7 | LSMA4646 | La0.4Sr0.6Mn0.4Al0.6O3 | La | Sr |  | 0.4 | 0.6 |  | Mn | Al |  | 0.4 | 0.6 | [6 empty] | 2 |  | O2 | 231 | µmol/g | H2 | 145 | µmol/g
paidarticles-elsevier-1-s2-0-s0360319921047479- | Effect of B-site Al substitution on hydrogen production of La0.4Sr0.6Mn1-xAlx (x=0.4, 0.5 and 0.6) perovskite oxides | International Journal of Hyrdogen Energy | https://doi.org/10.1016/j.ijhydene.2021.12.047 | page7 | LSMA4646 | La0.4Sr0.6Mn0.4Al0.6O3 | La | Sr |  | 0.4 | 0.6 |  | Mn | Al |  | 0.4 | 0.6 | [6 empty] | 3 |  | O2 | 175 | µmol/g | H2 | 144 | µmol/g
paidarticles-elsevier-1-s2-0-s0360319921047479- | Effect of B-site Al substitution on hydrogen production of La0.4Sr0.6Mn1-xAlx (x=0.4, 0.5 and 0.6) perovskite oxides | International Journal of Hyrdogen Energy | https://doi.org/10.1016/j.ijhydene.2021.12.047 |  | La0.4Sr0.6Mn0.4Al0.6O3 | La0.4Sr0.6Mn0.4Al0.6O3 | La | Sr |  | 0.4 | 0.6 |  | Mn | Al |  | 0.4 | 0.6
paidarticles-elsevier-1-s2-0-s0360319921047479- | Effect of B-site Al substitution on hydrogen production of La0.4Sr0.6Mn1-xAlx (x=0.4, 0.5 and 0.6) perovskite oxides | International Journal of Hyrdogen Energy | https://doi.org/10.1016/j.ijhydene.2021.12.047 | page7 | LSMA4655 | La0.4Sr0.6Mn0.5Al0.5O3 | La | Sr |  | 0.4 | 0.6 |  | Mn | Al |  | 0.5 | 0.5 | [6 empty] | 1 |  | O2 | 221 | µmol/g | H2 | 158 | µmol/g
paidarticles-elsevier-1-s2-0-s0360319921047479- | Effect of B-site Al substitution on hydrogen production of La0.4Sr0.6Mn1-xAlx (x=0.4, 0.5 and 0.6) perovskite oxides | International Journal of Hyrdogen Energy | https://doi.org/10.1016/j.ijhydene.2021.12.047 | page7 | LSMA4655 | La0.4Sr0.6Mn0.5Al0.5O3 | La | Sr |  | 0.4 | 0.6 |  | Mn | Al |  | 0.5 | 0.5 | [6 empty] | 2 |  | O2 | 202 | µmol/g | H2 | 130 | µmol/g
paidarticles-elsevier-1-s2-0-s0360319921047479- | Effect of B-site Al substitution on hydrogen production of La0.4Sr0.6Mn1-xAlx (x=0.4, 0.5 and 0.6) perovskite oxides | International Journal of Hyrdogen Energy | https://doi.org/10.1016/j.ijhydene.2021.12.047 | page7 | LSMA4655 | La0.4Sr0.6Mn0.5Al0.5O3 | La | Sr |  | 0.4 | 0.6 |  | Mn | Al |  | 0.5 | 0.5 | [6 empty] | 3 |  | O2 | 201 | µmol/g | H2 | 115 | µmol/g
paidarticles-elsevier-1-s2-0-s0360319921047479- | Effect of B-site Al substitution on hydrogen production of La0.4Sr0.6Mn1-xAlx (x=0.4, 0.5 and 0.6) perovskite oxides | International Journal of Hyrdogen Energy | https://doi.org/10.1016/j.ijhydene.2021.12.047 |  | La0.4Sr0.6Mn0.5Al0.5O3 | La0.4Sr0.6Mn0.5Al0.5O3 | La | Sr |  | 0.4 | 0.6 |  | Mn | Al |  | 0.5 | 0.5
paidarticles-elsevier-1-s2-0-s0360319921047479- | Effect of B-site Al substitution on hydrogen production of La0.4Sr0.6Mn1-xAlx (x=0.4, 0.5 and 0.6) perovskite oxides | International Journal of Hyrdogen Energy | https://doi.org/10.1016/j.ijhydene.2021.12.047 | page7 | LSMA4664 | La0.4Sr0.6Mn0.6Al0.4O3 | La | Sr |  | 0.4 | 0.6 |  | Mn | Al |  | 0.6 | 0.4 | [6 empty] | 1 |  | O2 | 246 | µmol/g | H2 | 152 | µmol/g
paidarticles-elsevier-1-s2-0-s0360319921047479- | Effect of B-site Al substitution on hydrogen production of La0.4Sr0.6Mn1-xAlx (x=0.4, 0.5 and 0.6) perovskite oxides | International Journal of Hyrdogen Energy | https://doi.org/10.1016/j.ijhydene.2021.12.047 | page7 | LSMA4664 | La0.4Sr0.6Mn0.6Al0.4O3 | La | Sr |  | 0.4 | 0.6 |  | Mn | Al |  | 0.6 | 0.4 | [6 empty] | 2 |  | O2 | 229 | µmol/g | H2 | 102 | µmol/g
paidarticles-elsevier-1-s2-0-s0360319921047479- | Effect of B-site Al substitution on hydrogen production of La0.4Sr0.6Mn1-xAlx (x=0.4, 0.5 and 0.6) perovskite oxides | International Journal of Hyrdogen Energy | https://doi.org/10.1016/j.ijhydene.2021.12.047 | page7 | LSMA4664 | La0.4Sr0.6Mn0.6Al0.4O3 | La | Sr |  | 0.4 | 0.6 |  | Mn | Al |  | 0.6 | 0.4 | [6 empty] | 3 |  | O2 | 173 | µmol/g | H2 | 57 | µmol/g
paidarticles-elsevier-1-s2-0-s0360319921047479- | Effect of B-site Al substitution on hydrogen production of La0.4Sr0.6Mn1-xAlx (x=0.4, 0.5 and 0.6) perovskite oxides | International Journal of Hyrdogen Energy | https://doi.org/10.1016/j.ijhydene.2021.12.047 |  | La0.4Sr0.6Mn0.6Al0.4O3 | La0.4Sr0.6Mn0.6Al0.4O3 | La | Sr |  | 0.4 | 0.6 |  | Mn | Al |  | 0.6 | 0.4
paidarticles-elsevier-1-s2-0-s036031992033041x- | Investigation on different valence B-site ions doped Pr0.6Sr0.4FeO3-≈í• ceramic membrane for hydrogen production from water splitting | International Journal of Hydrogen Energy | https://doi.org/10.1016/j.ijhydene.2020.08.046 |  | Pr0.6Sr0.4Fe0.9Al0.1O3 | Pr0.6Sr0.4Fe0.9Al0.1O3 | Pr | Sr |  | 0.6 | 0.4 |  | Fe | Al |  | 0.9 | 0.1
paidarticles-elsevier-1-s2-0-s036031992033041x- | Investigation on different valence B-site ions doped Pr0.6Sr0.4FeO3-≈í• ceramic membrane for hydrogen production from water splitting | International Journal of Hydrogen Energy | https://doi.org/10.1016/j.ijhydene.2020.08.046 |  | Pr0.6Sr0.4Fe0.9W0.1O3 | Pr0.6Sr0.4Fe0.9W0.1O3 | Pr | Sr |  | 0.6 | 0.4 |  | Fe | W |  | 0.9 | 0.1
paidarticles-elsevier-1-s2-0-s036031992033041x- | Investigation on different valence B-site ions doped Pr0.6Sr0.4FeO3-≈í• ceramic membrane for hydrogen production from water splitting | International Journal of Hydrogen Energy | https://doi.org/10.1016/j.ijhydene.2020.08.046 |  | Pr0.6Sr0.4Fe0.9Zn0.1O3 | Pr0.6Sr0.4Fe0.9Zn0.1O3 | Pr | Sr |  | 0.6 | 0.4 |  | Fe | Zn |  | 0.9 | 0.1
paidarticles-elsevier-1-s2-0-s036031992033041x- | Investigation on different valence B-site ions doped Pr0.6Sr0.4FeO3-≈í• ceramic membrane for hydrogen production from water splitting | International Journal of Hydrogen Energy | https://doi.org/10.1016/j.ijhydene.2020.08.046 |  | Pr0.6Sr0.4FeO3 | Pr0.6Sr0.4FeO3 | Pr | Sr |  | 0.6 | 0.4 |  | Fe |  |  | 1
paidarticles-elsevier-1-s2-0-s0360319920316335- | H2 production by thermochemical water splitting with reticulated porous structures of ceria-based mixed oxide materials | International Journal of Hydrogen Energy | https://doi.org/10.1016/j.ijhydene.2020.04.222 |  | Ce0.9Co0.1O3 | Ce0.9Co0.1O3
paidarticles-elsevier-1-s2-0-s0360319920316335- | H2 production by thermochemical water splitting with reticulated porous structures of ceria-based mixed oxide materials | International Journal of Hydrogen Energy | https://doi.org/10.1016/j.ijhydene.2020.04.222 | page6 | Ce0.9Co0.1Oy | Ce0.9Co0.1Oy | [19 empty] | O2 | 5.1 | cm3/g | H2 | 8.6 | cm3/g
paidarticles-elsevier-1-s2-0-s0360319920316335- | H2 production by thermochemical water splitting with reticulated porous structures of ceria-based mixed oxide materials | International Journal of Hydrogen Energy | https://doi.org/10.1016/j.ijhydene.2020.04.222 |  | Ce0.9Fe0.1O3 | Ce0.9Fe0.1O3
paidarticles-elsevier-1-s2-0-s0360319920316335- | H2 production by thermochemical water splitting with reticulated porous structures of ceria-based mixed oxide materials | International Journal of Hydrogen Energy | https://doi.org/10.1016/j.ijhydene.2020.04.222 | page6 | Ce0.9Fe0.1Oy | Ce0.9Fe0.1Oy | [19 empty] | O2 | 9.9 | cm3/g | H2 | 10 | cm3/g
paidarticles-elsevier-1-s2-0-s0360319920316335- | H2 production by thermochemical water splitting with reticulated porous structures of ceria-based mixed oxide materials | International Journal of Hydrogen Energy | https://doi.org/10.1016/j.ijhydene.2020.04.222 |  | Ce0.9Mn0.1O3 | Ce0.9Mn0.1O3
paidarticles-elsevier-1-s2-0-s0360319920316335- | H2 production by thermochemical water splitting with reticulated porous structures of ceria-based mixed oxide materials | International Journal of Hydrogen Energy | https://doi.org/10.1016/j.ijhydene.2020.04.222 | page6 | Ce0.9Mn0.1Oy | Ce0.9Mn0.1Oy | [19 empty] | O2 | 3 | cm3/g | H2 | 0.4 | cm3/g
paidarticles-elsevier-1-s2-0-s0360319920316335- | H2 production by thermochemical water splitting with reticulated porous structures of ceria-based mixed oxide materials | International Journal of Hydrogen Energy | https://doi.org/10.1016/j.ijhydene.2020.04.222 |  | Ce0.9Zr0.1O3 | Ce0.9Zr0.1O3
paidarticles-elsevier-1-s2-0-s0360319920316335- | H2 production by thermochemical water splitting with reticulated porous structures of ceria-based mixed oxide materials | International Journal of Hydrogen Energy | https://doi.org/10.1016/j.ijhydene.2020.04.222 | page6 | Ce0.9Zr0.1Oy | Ce0.9Zr0.1Oy | [19 empty] | O2 | 13 | cm3/g | H2 | 3.7 | cm3/g
paidarticles-elsevier-1-s2-0-s0360319920316335- | H2 production by thermochemical water splitting with reticulated porous structures of ceria-based mixed oxide materials | International Journal of Hydrogen Energy | https://doi.org/10.1016/j.ijhydene.2020.04.222 |  | CeO2 | CeO2
paidarticles-elsevier-1-s2-0-s0360319920316335- | H2 production by thermochemical water splitting with reticulated porous structures of ceria-based mixed oxide materials | International Journal of Hydrogen Energy | https://doi.org/10.1016/j.ijhydene.2020.04.222 |  | Co3O4 | Co3O4
paidarticles-elsevier-1-s2-0-s0360319920316335- | H2 production by thermochemical water splitting with reticulated porous structures of ceria-based mixed oxide materials | International Journal of Hydrogen Energy | https://doi.org/10.1016/j.ijhydene.2020.04.222 |  | Fe2O3 | Fe2O3
paidarticles-elsevier-1-s2-0-s0360319920316335- | H2 production by thermochemical water splitting with reticulated porous structures of ceria-based mixed oxide materials | International Journal of Hydrogen Energy | https://doi.org/10.1016/j.ijhydene.2020.04.222 |  | Mn2O3 | Mn2O3
paidarticles-elsevier-1-s2-0-s0360319920316335- | H2 production by thermochemical water splitting with reticulated porous structures of ceria-based mixed oxide materials | International Journal of Hydrogen Energy | https://doi.org/10.1016/j.ijhydene.2020.04.222 |  | Mn3O4 | Mn3O4
paidarticles-elsevier-1-s2-0-s0360319919318312- | Understanding water-splitting thermochemical cycles based on nickel and cobalt ferrites for hydrogen production | International Journal of Hydrogen Energy | https://doi.org/10.1016/j.ijhydene.2019.05.003 | page7 | CoFe2O4 | CoFe2O4 | [17 empty] | 1 |  | O2 | 0.58 | mmol/g | H2 | 0.83 | mmol/g
paidarticles-elsevier-1-s2-0-s0360319919318312- | Understanding water-splitting thermochemical cycles based on nickel and cobalt ferrites for hydrogen production | International Journal of Hydrogen Energy | https://doi.org/10.1016/j.ijhydene.2019.05.003 | page7 | CoFe2O4 | CoFe2O4 | [17 empty] | 2 |  | O2 | 0.52 | mmol/g | H2 | 0.85 | mmol/g
paidarticles-elsevier-1-s2-0-s0360319919318312- | Understanding water-splitting thermochemical cycles based on nickel and cobalt ferrites for hydrogen production | International Journal of Hydrogen Energy | https://doi.org/10.1016/j.ijhydene.2019.05.003 | page5 | CoFe2O4 | CoFe2O4 | [13 empty] | 950 | C | 1450 | C | 2
paidarticles-elsevier-1-s2-0-s0360319919318312- | Understanding water-splitting thermochemical cycles based on nickel and cobalt ferrites for hydrogen production | International Journal of Hydrogen Energy | https://doi.org/10.1016/j.ijhydene.2019.05.003 | page7 | NiFe2O4 | NiFe2O4 | [17 empty] | 1 |  | O2 | 0.52 | mmol/g | H2 | 0.58 | mmol/g
paidarticles-elsevier-1-s2-0-s0360319919318312- | Understanding water-splitting thermochemical cycles based on nickel and cobalt ferrites for hydrogen production | International Journal of Hydrogen Energy | https://doi.org/10.1016/j.ijhydene.2019.05.003 | page7 | NiFe2O4 | NiFe2O4 | [17 empty] | 2 |  | O2 | 0.46 | mmol/g | H2 | 0.5 | mmol/g
paidarticles-elsevier-1-s2-0-s0360319919318312- | Understanding water-splitting thermochemical cycles based on nickel and cobalt ferrites for hydrogen production | International Journal of Hydrogen Energy | https://doi.org/10.1016/j.ijhydene.2019.05.003 | page5 | NiFe2O4 | NiFe2O4 | [13 empty] | 950 | C | 1450 | C | 2
paidarticles-elsevier-1-s2-0-s0360319918315337- | Iron precipitated onto ceria-zirconia nanoparticle mixtures for the production of hydrogen via two-step thermochemical water splitting | International Journal of Hydrogen Energy | https://doi.org/10.1016/j.ijhydene.2018.05.043 | page4 | FeOx/CeO2 | FeOx/CeO2 | [13 empty] | 1000 | C | 1200 | C | 1 |  | H2 | 2.37 | cm3/g | H2 | 3.24 | cm3/g
paidarticles-elsevier-1-s2-0-s0360319918315337- | Iron precipitated onto ceria-zirconia nanoparticle mixtures for the production of hydrogen via two-step thermochemical water splitting | International Journal of Hydrogen Energy | https://doi.org/10.1016/j.ijhydene.2018.05.043 | page6 | FeOx/CeO2 | FeOx/CeO2 | [13 empty] | 89 | kJ/mol | 70 | kJ/ml
paidarticles-elsevier-1-s2-0-s0360319918315337- | Iron precipitated onto ceria-zirconia nanoparticle mixtures for the production of hydrogen via two-step thermochemical water splitting | International Journal of Hydrogen Energy | https://doi.org/10.1016/j.ijhydene.2018.05.043 | page4 | FeOx/Zr25Ce75O2 | FeOx/Zr25Ce75O2 | [13 empty] | 1000 | C | 1200 | C | 1 |  | H2 | 1.16 | cm3/g | H2 | 3.45 | cm3/g
paidarticles-elsevier-1-s2-0-s0360319918315337- | Iron precipitated onto ceria-zirconia nanoparticle mixtures for the production of hydrogen via two-step thermochemical water splitting | International Journal of Hydrogen Energy | https://doi.org/10.1016/j.ijhydene.2018.05.043 | page4 | FeOx/Zr25Ce75O2 | FeOx/Zr25Ce75O2 | [13 empty] | 1000 | C | 1200 | C | 1 |  | H2 | 1.38 | cm3/g
paidarticles-elsevier-1-s2-0-s0360319918315337- | Iron precipitated onto ceria-zirconia nanoparticle mixtures for the production of hydrogen via two-step thermochemical water splitting | International Journal of Hydrogen Energy | https://doi.org/10.1016/j.ijhydene.2018.05.043 | page6 | FeOx/Zr25Ce75O2 | FeOx/Zr25Ce75O2 | [13 empty] | 95 | kJ/mol | 52 | kJ/ml
paidarticles-elsevier-1-s2-0-s0360319918315337- | Iron precipitated onto ceria-zirconia nanoparticle mixtures for the production of hydrogen via two-step thermochemical water splitting | International Journal of Hydrogen Energy | https://doi.org/10.1016/j.ijhydene.2018.05.043 | page6 | FeOx/Zr25Ce75O2 | FeOx/Zr25Ce75O2 | [13 empty] | 41 | kJ/mol | 102 | kJ/ml
paidarticles-elsevier-1-s2-0-s0360319918315337- | Iron precipitated onto ceria-zirconia nanoparticle mixtures for the production of hydrogen via two-step thermochemical water splitting | International Journal of Hydrogen Energy | https://doi.org/10.1016/j.ijhydene.2018.05.043 | page4 | FeOx/Zr50Ce50O2 | FeOx/Zr50Ce50O2 | [13 empty] | 1000 | C | 1200 | C | 1 |  | H2 | 0.87 | cm3/g | H2 | 3.82 | cm3/g
paidarticles-elsevier-1-s2-0-s0360319918315337- | Iron precipitated onto ceria-zirconia nanoparticle mixtures for the production of hydrogen via two-step thermochemical water splitting | International Journal of Hydrogen Energy | https://doi.org/10.1016/j.ijhydene.2018.05.043 | page6 | FeOx/Zr50Ce50O2 | FeOx/Zr50Ce50O2 | [13 empty] | 104 | kJ/mol | 28 | kJ/ml
paidarticles-elsevier-1-s2-0-s0360319918315337- | Iron precipitated onto ceria-zirconia nanoparticle mixtures for the production of hydrogen via two-step thermochemical water splitting | International Journal of Hydrogen Energy | https://doi.org/10.1016/j.ijhydene.2018.05.043 | page4 | FeOx/Zr75Ce25O2 | FeOx/Zr75Ce25O2 | [13 empty] | 1000 | C | 1200 | C | 1 |  | H2 | 2 | cm3/g | H2 | 3.73 | cm3/g
paidarticles-elsevier-1-s2-0-s0360319918315337- | Iron precipitated onto ceria-zirconia nanoparticle mixtures for the production of hydrogen via two-step thermochemical water splitting | International Journal of Hydrogen Energy | https://doi.org/10.1016/j.ijhydene.2018.05.043 | page6 | FeOx/Zr75Ce25O2 | FeOx/Zr75Ce25O2 | [13 empty] | 69 | kJ/mol | 112 | kJ/ml
paidarticles-elsevier-1-s2-0-s0360319918315337- | Iron precipitated onto ceria-zirconia nanoparticle mixtures for the production of hydrogen via two-step thermochemical water splitting | International Journal of Hydrogen Energy | https://doi.org/10.1016/j.ijhydene.2018.05.043 | page4 | FeOx/ZrO2 | FeOx/ZrO2 | [13 empty] | 1000 | C | 1200 | C | 1 |  | H2 | 2.08 | cm3/g | H2 | 3.37 | cm3/g
paidarticles-elsevier-1-s2-0-s0360319918315337- | Iron precipitated onto ceria-zirconia nanoparticle mixtures for the production of hydrogen via two-step thermochemical water splitting | International Journal of Hydrogen Energy | https://doi.org/10.1016/j.ijhydene.2018.05.043 | page6 | FeOx/ZrO2 | FeOx/ZrO2 | [13 empty] | 60 | kJ/mol | 70 | kJ/ml
paidarticles-elsevier-1-s2-0-s0360319918309364- | Thermodynamic analysis of Ni-ferrite based solar thermochemical H2O splitting cycle for H2 production | International Journal of Hydrogen Energy | https://doi.org/10.1016/j.ijhydene.2018.03.145 | page3 | NiFe2O3.000 | NiFe2O3.000 | [13 empty] | 2100 | K | 2100 | K |  | PO‚Äö√á√á = 10-5 atm
paidarticles-elsevier-1-s2-0-s0360319918309364- | Thermodynamic analysis of Ni-ferrite based solar thermochemical H2O splitting cycle for H2 production | International Journal of Hydrogen Energy | https://doi.org/10.1016/j.ijhydene.2018.03.145 | page3 | NiFe2O3.006 | NiFe2O3.006 | [13 empty] | 2100 | K | 2100 | K |  | PO‚Äö√á√á = 10-4 atm
paidarticles-elsevier-1-s2-0-s0360319918309364- | Thermodynamic analysis of Ni-ferrite based solar thermochemical H2O splitting cycle for H2 production | International Journal of Hydrogen Energy | https://doi.org/10.1016/j.ijhydene.2018.03.145 | page3 | NiFe2O3.018 | NiFe2O3.018 | [13 empty] | 2100 | K | 2100 | K |  | PO‚Äö√á√á = 10-3 atm
paidarticles-elsevier-1-s2-0-s0360319918309364- | Thermodynamic analysis of Ni-ferrite based solar thermochemical H2O splitting cycle for H2 production | International Journal of Hydrogen Energy | https://doi.org/10.1016/j.ijhydene.2018.03.145 | page3 | NiFe2O3.050 | NiFe2O3.050 | [13 empty] | 2100 | K | 2100 | K |  | PO‚Äö√á√á = 10-2 atm
paidarticles-elsevier-1-s2-0-s0360319918309364- | Thermodynamic analysis of Ni-ferrite based solar thermochemical H2O splitting cycle for H2 production | International Journal of Hydrogen Energy | https://doi.org/10.1016/j.ijhydene.2018.03.145 | page3 | NiFe2O3.310 | NiFe2O3.310 | [13 empty] | 2100 | K | 2100 | K |  | PO‚Äö√á√á = 10-1 atm
paidarticles-elsevier-1-s2-0-s0360319918309364- | Thermodynamic analysis of Ni-ferrite based solar thermochemical H2O splitting cycle for H2 production | International Journal of Hydrogen Energy | https://doi.org/10.1016/j.ijhydene.2018.03.145 | page3 | NiFe2O3.355 | NiFe2O3.355 | [13 empty] | 2100 | K | 2100 | K |  | PO‚Äö√á√á = 1 atm
paidarticles-elsevier-1-s2-0-s0360319917324059- | Water splitting for hydrogen generation over lanthanum-calcium-iron perovskite-type membrane driven by reducing atmosphere | International Journal of Hydrogen Energy | https://doi.org/10.1016/j.ijhydene.2017.06.093 |  | La0.1Ca0.9FeO3 | La0.1Ca0.9FeO3 | La | Ca |  | 0.1 | 0.9 |  | Fe |  |  | 1
paidarticles-elsevier-1-s2-0-s0360319917324059- | Water splitting for hydrogen generation over lanthanum-calcium-iron perovskite-type membrane driven by reducing atmosphere | International Journal of Hydrogen Energy | https://doi.org/10.1016/j.ijhydene.2017.06.093 |  | La0.3Ca0.7FeO3 | La0.3Ca0.7FeO3 | La | Ca |  | 0.3 | 0.7 |  | Fe |  |  | 1
paidarticles-elsevier-1-s2-0-s0360319917324059- | Water splitting for hydrogen generation over lanthanum-calcium-iron perovskite-type membrane driven by reducing atmosphere | International Journal of Hydrogen Energy | https://doi.org/10.1016/j.ijhydene.2017.06.093 |  | La0.5Ca0.5FeO3 | La0.5Ca0.5FeO3 | La | Ca |  | 0.5 | 0.5 |  | Fe |  |  | 1
paidarticles-elsevier-1-s2-0-s0360319917324059- | Water splitting for hydrogen generation over lanthanum-calcium-iron perovskite-type membrane driven by reducing atmosphere | International Journal of Hydrogen Energy | https://doi.org/10.1016/j.ijhydene.2017.06.093 |  | La0.7Ca0.3FeO3 | La0.7Ca0.3FeO3 | La | Ca |  | 0.7 | 0.3 |  | Fe |  |  | 1
paidarticles-elsevier-1-s2-0-s0360319917324059- | Water splitting for hydrogen generation over lanthanum-calcium-iron perovskite-type membrane driven by reducing atmosphere | International Journal of Hydrogen Energy | https://doi.org/10.1016/j.ijhydene.2017.06.093 |  | La0.9Ca0.1FeO3 | La0.9Ca0.1FeO3 | La | Ca |  | 0.9 | 0.1 |  | Fe |  |  | 1
paidarticles-elsevier-1-s2-0-s0360319917323510- | Effect of transition metal on stability and activity of La-Ca-M-(Al)-O (M = Co, Cr, Fe and Mn) perovskite oxides during partial oxidation of methane | International Journal of Hydrogen Energy | https://doi.org/10.1016/j.ijhydene.2017.06.075 | page10 | CoO | CoO | [19 empty] | CO | 0.8 | µmol/g
paidarticles-elsevier-1-s2-0-s0360319917323510- | Effect of transition metal on stability and activity of La-Ca-M-(Al)-O (M = Co, Cr, Fe and Mn) perovskite oxides during partial oxidation of methane | International Journal of Hydrogen Energy | https://doi.org/10.1016/j.ijhydene.2017.06.075 | page10 | CoO | CoO | [19 empty] | CO | 41.7 | µmol/g | H2 | 40.1 | µmol/g
paidarticles-elsevier-1-s2-0-s0360319917323510- | Effect of transition metal on stability and activity of La-Ca-M-(Al)-O (M = Co, Cr, Fe and Mn) perovskite oxides during partial oxidation of methane | International Journal of Hydrogen Energy | https://doi.org/10.1016/j.ijhydene.2017.06.075 | page5 | L0.5Ca0.5Co0.7Al0.3O2.75 | La0.5Ca0.5Co0.7Al0.3O2.75 | La | Ca |  | 0.5 | 0.5 |  | Co | Al |  | 0.7 | 0.3 |  |  | 511 | C | 696 | C | 1 |  | H2 | 228.9 | µmol H2/m(per)
paidarticles-elsevier-1-s2-0-s0360319917323510- | Effect of transition metal on stability and activity of La-Ca-M-(Al)-O (M = Co, Cr, Fe and Mn) perovskite oxides during partial oxidation of methane | International Journal of Hydrogen Energy | https://doi.org/10.1016/j.ijhydene.2017.06.075 | page5 | L0.5Ca0.5Co0.7Al0.3O2.75 | La0.5Ca0.5Co0.7Al0.3O2.75 | La | Ca |  | 0.5 | 0.5 |  | Co | Al |  | 0.7 | 0.3 |  |  | 696 | C |  |  | 11 |  | H2 | 401.5 | µmol H2/m(per)
paidarticles-elsevier-1-s2-0-s0360319917323510- | Effect of transition metal on stability and activity of La-Ca-M-(Al)-O (M = Co, Cr, Fe and Mn) perovskite oxides during partial oxidation of methane | International Journal of Hydrogen Energy | https://doi.org/10.1016/j.ijhydene.2017.06.075 | page5 | L0.5Ca0.5Co0.7Al0.3O2.75 | La0.5Ca0.5Co0.7Al0.3O2.75 | La | Ca |  | 0.5 | 0.5 |  | Co | Al |  | 0.7 | 0.3 | [8 empty] | H2 | 630.4 | µmol H2/m(per)
paidarticles-elsevier-1-s2-0-s0360319917323510- | Effect of transition metal on stability and activity of La-Ca-M-(Al)-O (M = Co, Cr, Fe and Mn) perovskite oxides during partial oxidation of methane | International Journal of Hydrogen Energy | https://doi.org/10.1016/j.ijhydene.2017.06.075 | page10 | La-Ca-co-Al-O | La0.5Ca0.5Co0.7Al0.3O3 | La | Ca |  | 0.54 | 0.46 |  | Co | Al |  | 0.72 | 0.28 | [8 empty] | CO | 0.8 | µmol/g
paidarticles-elsevier-1-s2-0-s0360319917323510- | Effect of transition metal on stability and activity of La-Ca-M-(Al)-O (M = Co, Cr, Fe and Mn) perovskite oxides during partial oxidation of methane | International Journal of Hydrogen Energy | https://doi.org/10.1016/j.ijhydene.2017.06.075 | page10 | La-Ca-co-Al-O | La0.5Ca0.5Co0.7Al0.3O3 | [19 empty] | CO | 99.7 | µmol/g | H2 | 99 | µmol/g
paidarticles-elsevier-1-s2-0-s0360319917323510- | Effect of transition metal on stability and activity of La-Ca-M-(Al)-O (M = Co, Cr, Fe and Mn) perovskite oxides during partial oxidation of methane | International Journal of Hydrogen Energy | https://doi.org/10.1016/j.ijhydene.2017.06.075 | page5 | L0.5Ca0.5CoO2.75 | La0.5Ca0.5CoO2.75 | La | Ca |  | 0.5 | 0.5 |  | Co |  |  | 1 |  |  |  | 511 | C | 581 | C | 1 |  | H2 | 257.5 | µmol H2/m(per)
paidarticles-elsevier-1-s2-0-s0360319917323510- | Effect of transition metal on stability and activity of La-Ca-M-(Al)-O (M = Co, Cr, Fe and Mn) perovskite oxides during partial oxidation of methane | International Journal of Hydrogen Energy | https://doi.org/10.1016/j.ijhydene.2017.06.075 | page5 | L0.5C0.5CoO2.75 | La0.5Ca0.5CoO2.75 | La | Ca |  | 0.5 | 0.5 |  | Co |  |  | 1 |  |  |  | 581 | C |  |  | 11 |  | H2 | 555.88 | µmol H2/m(per)
paidarticles-elsevier-1-s2-0-s0360319917323510- | Effect of transition metal on stability and activity of La-Ca-M-(Al)-O (M = Co, Cr, Fe and Mn) perovskite oxides during partial oxidation of methane | International Journal of Hydrogen Energy | https://doi.org/10.1016/j.ijhydene.2017.06.075 | page5 | L0.5C0.5CoO2.75 | La0.5Ca0.5CoO2.75 | La | Ca |  | 0.5 | 0.5 |  | Co |  |  | 1 | [9 empty] | H2 | 813.38 | µmol H2/m(per)
paidarticles-elsevier-1-s2-0-s0360319917323510- | Effect of transition metal on stability and activity of La-Ca-M-(Al)-O (M = Co, Cr, Fe and Mn) perovskite oxides during partial oxidation of methane | International Journal of Hydrogen Energy | https://doi.org/10.1016/j.ijhydene.2017.06.075 | page10 | La-Ca-Co-O | La0.5Ca0.5CoO3 | La | Ca |  | 0.47 | 0.53 |  | Co |  |  | 1 | [9 empty] | CO | 1.7 | µmol/g | H2 | 0.2 | µmol/g
paidarticles-elsevier-1-s2-0-s0360319917323510- | Effect of transition metal on stability and activity of La-Ca-M-(Al)-O (M = Co, Cr, Fe and Mn) perovskite oxides during partial oxidation of methane | International Journal of Hydrogen Energy | https://doi.org/10.1016/j.ijhydene.2017.06.075 | page10 | La-Ca-Co-O | La0.5Ca0.5CoO3 | [19 empty] | CO | 72.5 | µmol/g | H2 | 74.7 | µmol/g
paidarticles-elsevier-1-s2-0-s0360319917323510- | Effect of transition metal on stability and activity of La-Ca-M-(Al)-O (M = Co, Cr, Fe and Mn) perovskite oxides during partial oxidation of methane | International Journal of Hydrogen Energy | https://doi.org/10.1016/j.ijhydene.2017.06.075 | page8 | La-Ca-Co-O | La0.5Ca0.5CoO3 | La | Ca |  | 0.5 | 0.5 |  | Co |  |  | 1 |  |  |  | 223 | C | 338 | C | 1 | Co(0)-Co(IV) | O2 | 292.8 | µmol/g | O2 | 93.1 | µmol/g
paidarticles-elsevier-1-s2-0-s0360319917323510- | Effect of transition metal on stability and activity of La-Ca-M-(Al)-O (M = Co, Cr, Fe and Mn) perovskite oxides during partial oxidation of methane | International Journal of Hydrogen Energy | https://doi.org/10.1016/j.ijhydene.2017.06.075 | page5 | L0.5Ca0.5Cr0.7Al0.3O2.75 | La0.5Ca0.5Cr0.7Al0.3O2.75 | La | Ca |  | 0.5 | 0.5 |  | Cr | Al |  | 0.7 | 0.3 |  |  | 385 | C | 530 | C | 1 |  | H2 | 30 | µmol H2/m(per)
paidarticles-elsevier-1-s2-0-s0360319917323510- | Effect of transition metal on stability and activity of La-Ca-M-(Al)-O (M = Co, Cr, Fe and Mn) perovskite oxides during partial oxidation of methane | International Journal of Hydrogen Energy | https://doi.org/10.1016/j.ijhydene.2017.06.075 | page5 | L0.5Ca0.5Cr0.7Al0.3O2.75 | La0.5Ca0.5Cr0.7Al0.3O2.75 | La | Ca |  | 0.5 | 0.5 |  | Cr | Al |  | 0.7 | 0.3 |  |  | 530 | C |  |  | 11 |  | H2 | 189.7 | µmol H2/m(per)
paidarticles-elsevier-1-s2-0-s0360319917323510- | Effect of transition metal on stability and activity of La-Ca-M-(Al)-O (M = Co, Cr, Fe and Mn) perovskite oxides during partial oxidation of methane | International Journal of Hydrogen Energy | https://doi.org/10.1016/j.ijhydene.2017.06.075 | page5 | L0.5Ca0.5Cr0.7Al0.3O2.75 | La0.5Ca0.5Cr0.7Al0.3O2.75 | La | Ca |  | 0.5 | 0.5 |  | Cr | Al |  | 0.7 | 0.3 | [8 empty] | H2 | 219.7 | µmol H2/m(per)
paidarticles-elsevier-1-s2-0-s0360319917323510- | Effect of transition metal on stability and activity of La-Ca-M-(Al)-O (M = Co, Cr, Fe and Mn) perovskite oxides during partial oxidation of methane | International Journal of Hydrogen Energy | https://doi.org/10.1016/j.ijhydene.2017.06.075 | page10 | La-Ca-cr-Al-O | La0.5Ca0.5Cr0.7Al0.3O3 | La | Ca |  | 0.54 | 0.46 |  | Cr | Al |  | 0.71 | 0.29 | [8 empty] | CO | 0.8 | µmol/g
paidarticles-elsevier-1-s2-0-s0360319917323510- | Effect of transition metal on stability and activity of La-Ca-M-(Al)-O (M = Co, Cr, Fe and Mn) perovskite oxides during partial oxidation of methane | International Journal of Hydrogen Energy | https://doi.org/10.1016/j.ijhydene.2017.06.075 | page10 | La-Ca-cr-Al-O | La0.5Ca0.5Cr0.7Al0.3O3 | [19 empty] | CO | 44.7 | µmol/g | H2 | 42.2 | µmol/g
paidarticles-elsevier-1-s2-0-s0360319917323510- | Effect of transition metal on stability and activity of La-Ca-M-(Al)-O (M = Co, Cr, Fe and Mn) perovskite oxides during partial oxidation of methane | International Journal of Hydrogen Energy | https://doi.org/10.1016/j.ijhydene.2017.06.075 | page5 | L0.5Ca0.5CrO2.75 | La0.5Ca0.5CrO2.75 | La | Ca |  | 0.5 | 0.5 |  | Cr |  |  | 1 |  |  |  | 406 | C | 519 | C | 1 |  | H2 | 17.6 | µmol H2/m(per)
paidarticles-elsevier-1-s2-0-s0360319917323510- | Effect of transition metal on stability and activity of La-Ca-M-(Al)-O (M = Co, Cr, Fe and Mn) perovskite oxides during partial oxidation of methane | International Journal of Hydrogen Energy | https://doi.org/10.1016/j.ijhydene.2017.06.075 | page5 | L0.5Ca0.5CrO2.75 | La0.5Ca0.5CrO2.75 | La | Ca |  | 0.5 | 0.5 |  | Cr |  |  | 1 |  |  |  | 519 | C |  |  | 11 |  | H2 | 149.7 | µmol H2/m(per)
paidarticles-elsevier-1-s2-0-s0360319917323510- | Effect of transition metal on stability and activity of La-Ca-M-(Al)-O (M = Co, Cr, Fe and Mn) perovskite oxides during partial oxidation of methane | International Journal of Hydrogen Energy | https://doi.org/10.1016/j.ijhydene.2017.06.075 | page5 | L0.5Ca0.5CrO2.75 | La0.5Ca0.5CrO2.75 | La | Ca |  | 0.5 | 0.5 |  | Cr |  |  | 1 | [9 empty] | H2 | 167.3 | µmol H2/m(per)
paidarticles-elsevier-1-s2-0-s0360319917323510- | Effect of transition metal on stability and activity of La-Ca-M-(Al)-O (M = Co, Cr, Fe and Mn) perovskite oxides during partial oxidation of methane | International Journal of Hydrogen Energy | https://doi.org/10.1016/j.ijhydene.2017.06.075 | page10 | La-Ca-Cr-O | La0.5Ca0.5CrO3 | La | Ca |  | 0.48 | 0.52 |  | Co |  |  | 1 | [9 empty] | CO | 0.8 | µmol/g
paidarticles-elsevier-1-s2-0-s0360319917323510- | Effect of transition metal on stability and activity of La-Ca-M-(Al)-O (M = Co, Cr, Fe and Mn) perovskite oxides during partial oxidation of methane | International Journal of Hydrogen Energy | https://doi.org/10.1016/j.ijhydene.2017.06.075 | page10 | La-Ca-Cr-O | La0.5Ca0.5CrO3 | [19 empty] | CO | 17.4 | µmol/g | H2 | 13.8 | µmol/g
paidarticles-elsevier-1-s2-0-s0360319917323510- | Effect of transition metal on stability and activity of La-Ca-M-(Al)-O (M = Co, Cr, Fe and Mn) perovskite oxides during partial oxidation of methane | International Journal of Hydrogen Energy | https://doi.org/10.1016/j.ijhydene.2017.06.075 | page8 | La-Ca-Cr-O | La0.5Ca0.5CrO3 | La | Ca |  | 0.5 | 0.5 |  | Cr |  |  | 1 |  |  |  | 498 | C | 593 | C | 1 | Cr(III)¨‚àë¨‚àë¨‚àëCr(IV) | O2 | 9.3 | µmol/g | O2 | 35.3 | µmol/g
paidarticles-elsevier-1-s2-0-s0360319917323510- | Effect of transition metal on stability and activity of La-Ca-M-(Al)-O (M = Co, Cr, Fe and Mn) perovskite oxides during partial oxidation of methane | International Journal of Hydrogen Energy | https://doi.org/10.1016/j.ijhydene.2017.06.075 | page5 | L0.5Ca0.5Fe0.7Al0.3O2.75 | La0.5Ca0.5Fe0.7Al0.3O2.75 | La | Ca |  | 0.5 | 0.5 |  | Fe | Al |  | 0.7 | 0.3 |  |  | 418 | C | 803 | C | 1 |  | H2 | 35.9 | µmol H2/m(per)
paidarticles-elsevier-1-s2-0-s0360319917323510- | Effect of transition metal on stability and activity of La-Ca-M-(Al)-O (M = Co, Cr, Fe and Mn) perovskite oxides during partial oxidation of methane | International Journal of Hydrogen Energy | https://doi.org/10.1016/j.ijhydene.2017.06.075 | page5 | L0.5Ca0.5Fe0.7Al0.3O2.75 | La0.5Ca0.5Fe0.7Al0.3O2.75 | La | Ca |  | 0.5 | 0.5 |  | Fe | Al |  | 0.7 | 0.3 |  |  | 803 | C |  |  | 11 |  | H2 | 203.4 | µmol H2/m(per)
paidarticles-elsevier-1-s2-0-s0360319917323510- | Effect of transition metal on stability and activity of La-Ca-M-(Al)-O (M = Co, Cr, Fe and Mn) perovskite oxides during partial oxidation of methane | International Journal of Hydrogen Energy | https://doi.org/10.1016/j.ijhydene.2017.06.075 | page5 | L0.5Ca0.5Fe0.7Al0.3O2.75 | La0.5Ca0.5Fe0.7Al0.3O2.75 | La | Ca |  | 0.5 | 0.5 |  | Fe | Al |  | 0.7 | 0.3 | [8 empty] | H2 | 239.3 | µmol H2/m(per)
paidarticles-elsevier-1-s2-0-s0360319917323510- | Effect of transition metal on stability and activity of La-Ca-M-(Al)-O (M = Co, Cr, Fe and Mn) perovskite oxides during partial oxidation of methane | International Journal of Hydrogen Energy | https://doi.org/10.1016/j.ijhydene.2017.06.075 | page10 | La-Ca-Fe-Al-O | La0.5Ca0.5Fe0.7Al0.3O3 | La | Ca |  | 0.53 | 0.47 |  | Fe | Al |  | 0.72 | 0.28 | [8 empty] | CO | 1.2 | µmol/g | H2 | 0.2 | µmol/g
paidarticles-elsevier-1-s2-0-s0360319917323510- | Effect of transition metal on stability and activity of La-Ca-M-(Al)-O (M = Co, Cr, Fe and Mn) perovskite oxides during partial oxidation of methane | International Journal of Hydrogen Energy | https://doi.org/10.1016/j.ijhydene.2017.06.075 | page10 | La-Ca-Fe-Al-O | La0.5Ca0.5Fe0.7Al0.3O3 | [19 empty] | CO | 69.2 | µmol/g | H2 | 69.2 | µmol/g
paidarticles-elsevier-1-s2-0-s0360319917323510- | Effect of transition metal on stability and activity of La-Ca-M-(Al)-O (M = Co, Cr, Fe and Mn) perovskite oxides during partial oxidation of methane | International Journal of Hydrogen Energy | https://doi.org/10.1016/j.ijhydene.2017.06.075 | page5 | L0.5Ca0.5FeO2.75 | La0.5Ca0.5FeO2.75 | La | Ca |  | 0.5 | 0.5 |  | Fe |  |  | 1 |  |  |  | 415 | C | 513 | C | 1 |  | H2 | 17.1 | µmol H2/m(per)
paidarticles-elsevier-1-s2-0-s0360319917323510- | Effect of transition metal on stability and activity of La-Ca-M-(Al)-O (M = Co, Cr, Fe and Mn) perovskite oxides during partial oxidation of methane | International Journal of Hydrogen Energy | https://doi.org/10.1016/j.ijhydene.2017.06.075 | page5 | L0.5Ca0.5FeO2.75 | La0.5Ca0.5FeO2.75 | La | Ca |  | 0.5 | 0.5 |  | Fe |  |  | 1 |  |  |  | 513 | C | 787 | C | 11 |  | H2 | 22.9 | µmol H2/m(per)
paidarticles-elsevier-1-s2-0-s0360319917323510- | Effect of transition metal on stability and activity of La-Ca-M-(Al)-O (M = Co, Cr, Fe and Mn) perovskite oxides during partial oxidation of methane | International Journal of Hydrogen Energy | https://doi.org/10.1016/j.ijhydene.2017.06.075 | page5 | L0.5Ca0.5FeO2.75 | La0.5Ca0.5FeO2.75 | La | Ca |  | 0.5 | 0.5 |  | Fe |  |  | 1 |  |  |  | 787 | C |  |  | 111 |  | H2 | 263.1 | µmol H2/m(per)
paidarticles-elsevier-1-s2-0-s0360319917323510- | Effect of transition metal on stability and activity of La-Ca-M-(Al)-O (M = Co, Cr, Fe and Mn) perovskite oxides during partial oxidation of methane | International Journal of Hydrogen Energy | https://doi.org/10.1016/j.ijhydene.2017.06.075 | page5 | L0.5Ca0.5FeO2.75 | La0.5Ca0.5FeO2.75 | La | Ca |  | 0.5 | 0.5 |  | Fe |  |  | 1 | [9 empty] | H2 | 303.2 | µmol H2/m(per)
paidarticles-elsevier-1-s2-0-s0360319917323510- | Effect of transition metal on stability and activity of La-Ca-M-(Al)-O (M = Co, Cr, Fe and Mn) perovskite oxides during partial oxidation of methane | International Journal of Hydrogen Energy | https://doi.org/10.1016/j.ijhydene.2017.06.075 | page10 | La-Ca-Fe-O | La0.5Ca0.5FeO3 | La | Ca |  | 0.44 | 0.56 |  | Fe |  |  | 1 | [9 empty] | CO | 0.7 | µmol/g
paidarticles-elsevier-1-s2-0-s0360319917323510- | Effect of transition metal on stability and activity of La-Ca-M-(Al)-O (M = Co, Cr, Fe and Mn) perovskite oxides during partial oxidation of methane | International Journal of Hydrogen Energy | https://doi.org/10.1016/j.ijhydene.2017.06.075 | page10 | La-Ca-Fe-O | La0.5Ca0.5FeO3 | [19 empty] | CO | 76.3 | µmol/g | H2 | 76.9 | µmol/g
paidarticles-elsevier-1-s2-0-s0360319917323510- | Effect of transition metal on stability and activity of La-Ca-M-(Al)-O (M = Co, Cr, Fe and Mn) perovskite oxides during partial oxidation of methane | International Journal of Hydrogen Energy | https://doi.org/10.1016/j.ijhydene.2017.06.075 | page8 | La-Ca-Fe-O | La0.5Ca0.5FeO3 | La | Ca |  | 0.5 | 0.5 |  | Fe |  |  | 1 |  |  |  | 319 | C | 361 | C | 1 | Fe(0)-Fe(111) | O2 | 155 | µmol/g | O2 | 4.7 | µmol/g
paidarticles-elsevier-1-s2-0-s0360319917323510- | Effect of transition metal on stability and activity of La-Ca-M-(Al)-O (M = Co, Cr, Fe and Mn) perovskite oxides during partial oxidation of methane | International Journal of Hydrogen Energy | https://doi.org/10.1016/j.ijhydene.2017.06.075 | page5 | L0.5Ca0.5Mn0.7Al0.3O2.75 | La0.5Ca0.5Mn0.7Al0.3O2.75 | La | Ca |  | 0.5 | 0.5 |  | Mn | Al |  | 0.7 | 0.3 |  |  | 433 | C | 548 | C | 1 |  | H2 | 171.4 | µmol H2/m(per)
paidarticles-elsevier-1-s2-0-s0360319917323510- | Effect of transition metal on stability and activity of La-Ca-M-(Al)-O (M = Co, Cr, Fe and Mn) perovskite oxides during partial oxidation of methane | International Journal of Hydrogen Energy | https://doi.org/10.1016/j.ijhydene.2017.06.075 | page5 | L0.5Ca0.5Mn0.7Al0.3O2.75 | La0.5Ca0.5Mn0.7Al0.3O2.75 | La | Ca |  | 0.5 | 0.5 |  | Mn | Al |  | 0.7 | 0.3 |  |  | 548 | C |  |  | 11 |  | H2 | 192.8 | µmol H2/m(per)
paidarticles-elsevier-1-s2-0-s0360319917323510- | Effect of transition metal on stability and activity of La-Ca-M-(Al)-O (M = Co, Cr, Fe and Mn) perovskite oxides during partial oxidation of methane | International Journal of Hydrogen Energy | https://doi.org/10.1016/j.ijhydene.2017.06.075 | page5 | L0.5Ca0.5Mn0.7Al0.3O2.75 | La0.5Ca0.5Mn0.7Al0.3O2.75 | La | Ca |  | 0.5 | 0.5 |  | Mn | Al |  | 0.7 | 0.3 | [8 empty] | H2 | 364.2 | µmol H2/m(per)
paidarticles-elsevier-1-s2-0-s0360319917323510- | Effect of transition metal on stability and activity of La-Ca-M-(Al)-O (M = Co, Cr, Fe and Mn) perovskite oxides during partial oxidation of methane | International Journal of Hydrogen Energy | https://doi.org/10.1016/j.ijhydene.2017.06.075 | page10 | La-Ca-Mn-Al-O | La0.5Ca0.5Mn0.7Al0.3O3 | La | Ca |  | 0.53 | 0.47 |  | Mn | Al |  | 0.74 | 0.28 | [8 empty] | CO | 1.2 | µmol/g
paidarticles-elsevier-1-s2-0-s0360319917323510- | Effect of transition metal on stability and activity of La-Ca-M-(Al)-O (M = Co, Cr, Fe and Mn) perovskite oxides during partial oxidation of methane | International Journal of Hydrogen Energy | https://doi.org/10.1016/j.ijhydene.2017.06.075 | page10 | La-Ca-Mn-Al-O | La0.5Ca0.5Mn0.7Al0.3O3 | [19 empty] | CO | 62.1 | µmol/g | H2 | 60.5 | µmol/g
paidarticles-elsevier-1-s2-0-s0360319917323510- | Effect of transition metal on stability and activity of La-Ca-M-(Al)-O (M = Co, Cr, Fe and Mn) perovskite oxides during partial oxidation of methane | International Journal of Hydrogen Energy | https://doi.org/10.1016/j.ijhydene.2017.06.075 | page5 | L0.5Ca0.5MnO2.75 | La0.5Ca0.5MnO2.75 | La | Ca |  | 0.5 | 0.5 |  | Mn |  |  | 1 |  |  |  | 411 | C | 593 | C | 1 |  | H2 | 126 | µmol H2/m(per)
paidarticles-elsevier-1-s2-0-s0360319917323510- | Effect of transition metal on stability and activity of La-Ca-M-(Al)-O (M = Co, Cr, Fe and Mn) perovskite oxides during partial oxidation of methane | International Journal of Hydrogen Energy | https://doi.org/10.1016/j.ijhydene.2017.06.075 | page5 | L0.5Ca0.5MnO2.75 | La0.5Ca0.5MnO2.75 | La | Ca |  | 0.5 | 0.5 |  | Mn |  |  | 1 |  |  |  | 593 | C | 824 | C | 11 |  | H2 | 56.8 | µmol H2/m(per)
paidarticles-elsevier-1-s2-0-s0360319917323510- | Effect of transition metal on stability and activity of La-Ca-M-(Al)-O (M = Co, Cr, Fe and Mn) perovskite oxides during partial oxidation of methane | International Journal of Hydrogen Energy | https://doi.org/10.1016/j.ijhydene.2017.06.075 | page5 | L0.5Ca0.5MnO2.75 | La0.5Ca0.5MnO2.75 | La | Ca |  | 0.5 | 0.5 |  | Mn |  |  | 1 |  |  |  | 824 | C |  |  | 111 |  | H2 | 78.9 | µmol H2/m(per)
paidarticles-elsevier-1-s2-0-s0360319917323510- | Effect of transition metal on stability and activity of La-Ca-M-(Al)-O (M = Co, Cr, Fe and Mn) perovskite oxides during partial oxidation of methane | International Journal of Hydrogen Energy | https://doi.org/10.1016/j.ijhydene.2017.06.075 | page5 | L0.5Ca0.5MnO2.75 | La0.5Ca0.5MnO2.75 | La | Ca |  | 0.5 | 0.5 |  | Mn |  |  | 1 | [9 empty] | H2 | 261.7 | µmol H2/m(per)
paidarticles-elsevier-1-s2-0-s0360319917323510- | Effect of transition metal on stability and activity of La-Ca-M-(Al)-O (M = Co, Cr, Fe and Mn) perovskite oxides during partial oxidation of methane | International Journal of Hydrogen Energy | https://doi.org/10.1016/j.ijhydene.2017.06.075 | page10 | La-Ca-Mn-O | La0.5Ca0.5MnO3 | La | Ca |  | 0.42 | 0.58 |  | Mn |  |  | 1 | [9 empty] | CO | 1.1 | µmol/g | H2 | 0.8 | µmol/g
paidarticles-elsevier-1-s2-0-s0360319917323510- | Effect of transition metal on stability and activity of La-Ca-M-(Al)-O (M = Co, Cr, Fe and Mn) perovskite oxides during partial oxidation of methane | International Journal of Hydrogen Energy | https://doi.org/10.1016/j.ijhydene.2017.06.075 | page10 | La-Ca-Mn-O | La0.5Ca0.5MnO3 | [19 empty] | CO | 24.5 | µmol/g | H2 | 22.1 | µmol/g
paidarticles-elsevier-1-s2-0-s0360319917323510- | Effect of transition metal on stability and activity of La-Ca-M-(Al)-O (M = Co, Cr, Fe and Mn) perovskite oxides during partial oxidation of methane | International Journal of Hydrogen Energy | https://doi.org/10.1016/j.ijhydene.2017.06.075 | page8 | La-Ca-Mn-O | La0.5Ca0.5MnO3 | La | Ca |  | 0.5 | 0.5 |  | Mn |  |  | 1 |  |  |  | 349 | C | 640 | C | 1 | Mn(II)‚Äö√Ñ√ÆMn(IV) | O2 | 124 | µmol/g | O2 | 21.5 | µmol/g
paidarticles-elsevier-1-s2-0-s0360319916320729- | Study of the performance of Co and Ni ferrites after several cycles involved in water-splitting thermochemical cycles | International Journal of Hydrogen Energy | https://doi.org/10.1016/j.ijhydene.2016.07.085 | page8 | CoFe2O4 | CoFe2O4 | [17 empty] | 10 |  | H2 | 2.68 | mmol/g | O2 | 2.2 | mmol/g
paidarticles-elsevier-1-s2-0-s0360319916320729- | Study of the performance of Co and Ni ferrites after several cycles involved in water-splitting thermochemical cycles | International Journal of Hydrogen Energy | https://doi.org/10.1016/j.ijhydene.2016.07.085 | page8 | CoFe2O4 | CoFe2O4 | [17 empty] | 10 |  | H2 | 1.98 | mmol/g | O2 | 1.51 | mmol/g
paidarticles-elsevier-1-s2-0-s0360319916320729- | Study of the performance of Co and Ni ferrites after several cycles involved in water-splitting thermochemical cycles | International Journal of Hydrogen Energy | https://doi.org/10.1016/j.ijhydene.2016.07.085 | page8 | NiFe2O4 | NiFe2O4 | [17 empty] | 10 |  | H2 | 3.38 | mmol/g | O2 | 2.11 | mmol/g
paidarticles-elsevier-1-s2-0-s0360319916320729- | Study of the performance of Co and Ni ferrites after several cycles involved in water-splitting thermochemical cycles | International Journal of Hydrogen Energy | https://doi.org/10.1016/j.ijhydene.2016.07.085 | page8 | NiFe2O4 | NiFe2O4 | [17 empty] | 10 |  | H2 | 2.62 | mmol/g | O2 | 1.51 | mmol/g
paidarticles-elsevier-1-s2-0-s0360319916308035- | Perovskite materials for hydrogen production by thermochemical water splitting | International Journal of Hyrdogen Energy | https://doi.org/10.1016/j.ijhydene.2016.07.041 | page8 | LSM-35 | La0.65Sr0.35MnO3 | La | Sr |  | 0.65 | 0.35 |  | Mn |  |  | 1 | [9 empty] | H2 | 0.1 | mg H2/g material
paidarticles-elsevier-1-s2-0-s0360319916308035- | Perovskite materials for hydrogen production by thermochemical water splitting | International Journal of Hyrdogen Energy | https://doi.org/10.1016/j.ijhydene.2016.07.041 | page7 | LSM-35 | La0.65Sr0.35MnO3 | La | Sr |  | 0.65 | 0.35 |  | Mn |  |  | 1 |  |  |  | 950 | C |  |  |  | Pure oxide: Not mentioned
paidarticles-elsevier-1-s2-0-s0360319916308035- | Perovskite materials for hydrogen production by thermochemical water splitting | International Journal of Hyrdogen Energy | https://doi.org/10.1016/j.ijhydene.2016.07.041 | page6 | LSM-35 | La0.65Sr0.35MnO3 | La | Sr |  | 0.65 | 0.35 |  | Mn |  |  | 1 |  |  |  | 1380 | C | 0 | C | 0
paidarticles-elsevier-1-s2-0-s0360319916308035- | Perovskite materials for hydrogen production by thermochemical water splitting | International Journal of Hyrdogen Energy | https://doi.org/10.1016/j.ijhydene.2016.07.041 |  | La0.65Sr0.35MnO3 | La0.65Sr0.35MnO3 | La | Sr |  | 0.65 | 0.35 |  | Mn |  |  | 1
paidarticles-elsevier-1-s2-0-s0360319916308035- | Perovskite materials for hydrogen production by thermochemical water splitting | International Journal of Hyrdogen Energy | https://doi.org/10.1016/j.ijhydene.2016.07.041 | page8 | LSE | La0.6Sr0.4FeO3 | La | Sr |  | 0.6 | 0.4 |  | Fe |  |  | 1 | [9 empty] | H2 | 0.25 | mg H2/g material
paidarticles-elsevier-1-s2-0-s0360319916308035- | Perovskite materials for hydrogen production by thermochemical water splitting | International Journal of Hyrdogen Energy | https://doi.org/10.1016/j.ijhydene.2016.07.041 | page7 | LSE | La0.6Sr0.4FeO3 | La | Sr |  | 0.6 | 0.4 |  | Fe |  |  | 1 |  |  |  | 550-800 | C | 2200 | C |  | Pure oxide: Fe3O4
paidarticles-elsevier-1-s2-0-s0360319916308035- | Perovskite materials for hydrogen production by thermochemical water splitting | International Journal of Hyrdogen Energy | https://doi.org/10.1016/j.ijhydene.2016.07.041 | page6 | LSF | La0.6Sr0.4FeO3 | La | Sr |  | 0.6 | 0.4 |  | Fe |  |  | 1 |  |  |  | 1140 | C | 0 | C | 0
paidarticles-elsevier-1-s2-0-s0360319916308035- | Perovskite materials for hydrogen production by thermochemical water splitting | International Journal of Hyrdogen Energy | https://doi.org/10.1016/j.ijhydene.2016.07.041 |  | La0.6Sr0.4FeO3 | La0.6Sr0.4FeO3 | La | Sr |  | 0.6 | 0.4 |  | Fe |  |  | 1
paidarticles-elsevier-1-s2-0-s0360319916308035- | Perovskite materials for hydrogen production by thermochemical water splitting | International Journal of Hyrdogen Energy | https://doi.org/10.1016/j.ijhydene.2016.07.041 | page8 | LSC | La0.8Sr0.2CoO3 | La | Sr |  | 0.8 | 0.2 |  | Co |  |  | 1 | [9 empty] | H2 | 0.55 | mg H2/g material
paidarticles-elsevier-1-s2-0-s0360319916308035- | Perovskite materials for hydrogen production by thermochemical water splitting | International Journal of Hyrdogen Energy | https://doi.org/10.1016/j.ijhydene.2016.07.041 | page7 | LSC | La0.8Sr0.2CoO3 | La | Sr |  | 0.8 | 0.2 |  | Co |  |  | 1 |  |  |  | 800 | C | 850 | C |  | Pure oxide: CO3O4
paidarticles-elsevier-1-s2-0-s0360319916308035- | Perovskite materials for hydrogen production by thermochemical water splitting | International Journal of Hyrdogen Energy | https://doi.org/10.1016/j.ijhydene.2016.07.041 | page6 | LSC | La0.8Sr0.2CoO3 | La | Sr |  | 0.8 | 0.2 |  | Co |  |  | 1 |  |  |  | 1050 | C | 0 | C | 0
paidarticles-elsevier-1-s2-0-s0360319916308035- | Perovskite materials for hydrogen production by thermochemical water splitting | International Journal of Hyrdogen Energy | https://doi.org/10.1016/j.ijhydene.2016.07.041 |  | La0.8Sr0.2CoO3 | La0.8Sr0.2CoO3 | La | Sr |  | 0.8 | 0.2 |  | Co |  |  | 1
paidarticles-elsevier-1-s2-0-s0360319916308035- | Perovskite materials for hydrogen production by thermochemical water splitting | International Journal of Hyrdogen Energy | https://doi.org/10.1016/j.ijhydene.2016.07.041 | page8 | LSM-20 | La0.8Sr0.2MnO3 | La | Sr |  | 0.8 | 0.2 |  | Mn |  |  | 1 | [9 empty] | H2 | 0.1 | mg H2/g material
paidarticles-elsevier-1-s2-0-s0360319916308035- | Perovskite materials for hydrogen production by thermochemical water splitting | International Journal of Hyrdogen Energy | https://doi.org/10.1016/j.ijhydene.2016.07.041 | page7 | LSM-20 | La0.8Sr0.2MnO3 | La | Sr |  | 0.8 | 0.2 |  | Mn |  |  | 1 |  |  |  | 1150 | C | 1100-1450 | C |  | Pure oxide: Mn3O4
paidarticles-elsevier-1-s2-0-s0360319916308035- | Perovskite materials for hydrogen production by thermochemical water splitting | International Journal of Hyrdogen Energy | https://doi.org/10.1016/j.ijhydene.2016.07.041 | page6 | LSM-20 | La0.8Sr0.2MnO3 | La | Sr |  | 0.8 | 0.2 |  | Mn |  |  | 1 |  |  |  | 1360 | C | 0 | C | 0
paidarticles-elsevier-1-s2-0-s0360319916308035- | Perovskite materials for hydrogen production by thermochemical water splitting | International Journal of Hyrdogen Energy | https://doi.org/10.1016/j.ijhydene.2016.07.041 |  | La0.8Sr0.2MnO3 | La0.8Sr0.2MnO3 | La | Sr |  | 0.8 | 0.2 |  | Mn |  |  | 1
paidarticles-elsevier-1-s2-0-s0360319916308035- | Perovskite materials for hydrogen production by thermochemical water splitting | International Journal of Hyrdogen Energy | https://doi.org/10.1016/j.ijhydene.2016.07.041 | page5 | LaCoO3 | LaCoO3 | La |  |  | 1 |  |  | Co |  |  | 1 |  |  |  | -73-127 | C | 127-277 | C
paidarticles-elsevier-1-s2-0-s0360319916308035- | Perovskite materials for hydrogen production by thermochemical water splitting | International Journal of Hyrdogen Energy | https://doi.org/10.1016/j.ijhydene.2016.07.041 | page5 | LaCoO3 | LaCoO3 | La |  |  | 1 |  |  | Co |  |  | 1 |  |  |  | 127-277 | C | 277-727 | C
paidarticles-elsevier-1-s2-0-s0360319916308035- | Perovskite materials for hydrogen production by thermochemical water splitting | International Journal of Hyrdogen Energy | https://doi.org/10.1016/j.ijhydene.2016.07.041 | page5 | LaFeO3 | LaFeO3 | La |  |  | 1 |  |  | Fe |  |  | 1 |  |  |  | -73-127 | C | 127-427 | C
paidarticles-elsevier-1-s2-0-s0360319916308035- | Perovskite materials for hydrogen production by thermochemical water splitting | International Journal of Hyrdogen Energy | https://doi.org/10.1016/j.ijhydene.2016.07.041 | page5 | LaFeO3 | LaFeO3 | La |  |  | 1 |  |  | Fe |  |  | 1 |  |  |  | 127-427 | C | 427-627 | C
paidarticles-elsevier-1-s2-0-s0360319916308035- | Perovskite materials for hydrogen production by thermochemical water splitting | International Journal of Hyrdogen Energy | https://doi.org/10.1016/j.ijhydene.2016.07.041 | page5 | LaMnO3 | LaMnO3 | La |  |  | 1 |  |  | Mn |  |  | 1 |  |  |  | 25-402 | C | 402-2227 | C
paidarticles-elsevier-1-s2-0-s0360319915301142- | Evaluation of nanoparticle zirconia supports in the thermochemical water splitting cycle over iron oxides | International Journal of Hydrogen Energy | https://doi.org/10.1016/j.ijhydene.2015.09.109 | page5 | 10 wt% Fe-IWI,FeOx/p-ZrO2 | 10 wt% Fe-IWI,FeOx/p-ZrO2 | [19 empty] | H2 | 0.4 | cm3/g
paidarticles-elsevier-1-s2-0-s0360319915301142- | Evaluation of nanoparticle zirconia supports in the thermochemical water splitting cycle over iron oxides | International Journal of Hydrogen Energy | https://doi.org/10.1016/j.ijhydene.2015.09.109 | page5 | 10 wt% Fe-PPT,FeOx/p-ZrO2 | 10 wt% Fe-PPT,FeOx/p-ZrO2 | [19 empty] | H2 | 1.2 | cm3/g
paidarticles-elsevier-1-s2-0-s0360319915301142- | Evaluation of nanoparticle zirconia supports in the thermochemical water splitting cycle over iron oxides | International Journal of Hydrogen Energy | https://doi.org/10.1016/j.ijhydene.2015.09.109 | page5 | 10 wt% Fe,FeOx/n-YSZ | 10 wt% Fe,FeOx/n-YSZ | [19 empty] | H2 | 3.4 | cm3/g
paidarticles-elsevier-1-s2-0-s0360319915301142- | Evaluation of nanoparticle zirconia supports in the thermochemical water splitting cycle over iron oxides | International Journal of Hydrogen Energy | https://doi.org/10.1016/j.ijhydene.2015.09.109 | page5 | 10 wt% Fe,FeOx/n-ZrO2 | 10 wt% Fe,FeOx/n-ZrO2 | [19 empty] | H2 | 2 | cm3/g
paidarticles-elsevier-1-s2-0-s0360319915301142- | Evaluation of nanoparticle zirconia supports in the thermochemical water splitting cycle over iron oxides | International Journal of Hydrogen Energy | https://doi.org/10.1016/j.ijhydene.2015.09.109 | page5 | 15 wt% Fe,FeOx/n-YSZ | 15 wt% Fe,FeOx/n-YSZ | [19 empty] | H2 | 2.9 | cm3/g
paidarticles-elsevier-1-s2-0-s0360319915301142- | Evaluation of nanoparticle zirconia supports in the thermochemical water splitting cycle over iron oxides | International Journal of Hydrogen Energy | https://doi.org/10.1016/j.ijhydene.2015.09.109 | page5 | 15 wt% Fe,FeOx/n-ZrO2 | 15 wt% Fe,FeOx/n-ZrO2 | [19 empty] | H2 | 1.2 | cm3/g
paidarticles-elsevier-1-s2-0-s0360319915301142- | Evaluation of nanoparticle zirconia supports in the thermochemical water splitting cycle over iron oxides | International Journal of Hydrogen Energy | https://doi.org/10.1016/j.ijhydene.2015.09.109 | page5 | 20 wt% Fe,FeOx/n-YSZ | 20 wt% Fe,FeOx/n-YSZ | [19 empty] | H2 | 2.5 | cm3/g
paidarticles-elsevier-1-s2-0-s0360319915301142- | Evaluation of nanoparticle zirconia supports in the thermochemical water splitting cycle over iron oxides | International Journal of Hydrogen Energy | https://doi.org/10.1016/j.ijhydene.2015.09.109 | page5 | 20 wt% Fe,FeOx/n-ZrO2 | 20 wt% Fe,FeOx/n-ZrO2 | [19 empty] | H2 | 1.4 | cm3/g
paidarticles-elsevier-1-s2-0-s0360319915301142- | Evaluation of nanoparticle zirconia supports in the thermochemical water splitting cycle over iron oxides | International Journal of Hydrogen Energy | https://doi.org/10.1016/j.ijhydene.2015.09.109 | page5 | 5 wt% Fe,FeOx/n-YSZ | 5 wt% Fe,FeOx/n-YSZ | [19 empty] | H2 | 2.8 | cm3/g
paidarticles-elsevier-1-s2-0-s0360319915301142- | Evaluation of nanoparticle zirconia supports in the thermochemical water splitting cycle over iron oxides | International Journal of Hydrogen Energy | https://doi.org/10.1016/j.ijhydene.2015.09.109 | page5 | 5 wt% Fe,FeOx/n-ZrO2 | 5 wt% Fe,FeOx/n-ZrO2 | [19 empty] | H2 | 0.8 | cm3/g
paidarticles-elsevier-1-s2-0-s0360319912006027- | Hydrogen production via solar-aided water splitting thermochemical cycles: Combustion synthesis and preliminary evaluation of spinel redox-pair materials | International Journal of Hyrdogen Energy | https://doi.org/10.1016/j.ijhydene.2012.02.196 | page15 | CoFe2O4 (LP SHS) | CoFe2O4 (LP SHS) | [13 empty] | 800-1400 | C | 1400 | C | 1 | Activation time: 60 min | H2 | 0.02 | mmol/g | O2 | 0.04 | mmol/g
paidarticles-elsevier-1-s2-0-s0360319912006027- | Hydrogen production via solar-aided water splitting thermochemical cycles: Combustion synthesis and preliminary evaluation of spinel redox-pair materials | International Journal of Hyrdogen Energy | https://doi.org/10.1016/j.ijhydene.2012.02.196 | page15 | CoFe2O4 (LP SHS) | CoFe2O4 (LP SHS) | [13 empty] | 800-1400 | C | 1400 | C | 2 | Activation time: 60 min | H2 | 0.02 | mmol/g | O2 | 0.02 | mmol/g
paidarticles-elsevier-1-s2-0-s0360319912006027- | Hydrogen production via solar-aided water splitting thermochemical cycles: Combustion synthesis and preliminary evaluation of spinel redox-pair materials | International Journal of Hyrdogen Energy | https://doi.org/10.1016/j.ijhydene.2012.02.196 |  | CoFe2O4 | CoFe2O4
paidarticles-elsevier-1-s2-0-s0360319912006027- | Hydrogen production via solar-aided water splitting thermochemical cycles: Combustion synthesis and preliminary evaluation of spinel redox-pair materials | International Journal of Hyrdogen Energy | https://doi.org/10.1016/j.ijhydene.2012.02.196 |  | Fe2O4 | Fe2O4
paidarticles-elsevier-1-s2-0-s0360319912006027- | Hydrogen production via solar-aided water splitting thermochemical cycles: Combustion synthesis and preliminary evaluation of spinel redox-pair materials | International Journal of Hyrdogen Energy | https://doi.org/10.1016/j.ijhydene.2012.02.196 |  | Mn0.5Zn0.5Fe2O4 | Mn0.5Zn0.5Fe2O4
paidarticles-elsevier-1-s2-0-s0360319912006027- | Hydrogen production via solar-aided water splitting thermochemical cycles: Combustion synthesis and preliminary evaluation of spinel redox-pair materials | International Journal of Hyrdogen Energy | https://doi.org/10.1016/j.ijhydene.2012.02.196 |  | MnFe2O4 | MnFe2O4
paidarticles-elsevier-1-s2-0-s0360319912006027- | Hydrogen production via solar-aided water splitting thermochemical cycles: Combustion synthesis and preliminary evaluation of spinel redox-pair materials | International Journal of Hyrdogen Energy | https://doi.org/10.1016/j.ijhydene.2012.02.196 |  | Ni0.2Zn0.8Fe2O4 | Ni0.2Zn0.8Fe2O4
paidarticles-elsevier-1-s2-0-s0360319912006027- | Hydrogen production via solar-aided water splitting thermochemical cycles: Combustion synthesis and preliminary evaluation of spinel redox-pair materials | International Journal of Hyrdogen Energy | https://doi.org/10.1016/j.ijhydene.2012.02.196 |  | Ni0.8Zn0.2Fe2O4 | Ni0.8Zn0.2Fe2O4
paidarticles-elsevier-1-s2-0-s0360319912006027- | Hydrogen production via solar-aided water splitting thermochemical cycles: Combustion synthesis and preliminary evaluation of spinel redox-pair materials | International Journal of Hyrdogen Energy | https://doi.org/10.1016/j.ijhydene.2012.02.196 | page15 | NiFe2O4 (SP SHS) | NiFe2O4 (SP SHS) | [13 empty] | 800-1400 | C | 1400 | C | 1 | Activation time: 30 min | H2 | 0.03 | mmol/g | O2 | 0.02 | mmol/g
paidarticles-elsevier-1-s2-0-s0360319912006027- | Hydrogen production via solar-aided water splitting thermochemical cycles: Combustion synthesis and preliminary evaluation of spinel redox-pair materials | International Journal of Hyrdogen Energy | https://doi.org/10.1016/j.ijhydene.2012.02.196 | page15 | NiFe2O4 (SP SHS) | NiFe2O4 (SP SHS) | [13 empty] | 800-1400 | C | 1400 | C | 2 | Activation time: 30 min | H2 | 0.02 | mmol/g | O2 | 0.01 | mmol/g
paidarticles-elsevier-1-s2-0-s0360319912006027- | Hydrogen production via solar-aided water splitting thermochemical cycles: Combustion synthesis and preliminary evaluation of spinel redox-pair materials | International Journal of Hyrdogen Energy | https://doi.org/10.1016/j.ijhydene.2012.02.196 |  | NiFe2O4 | NiFe2O4
paidarticles-elsevier-1-s2-0-s0360319912006027- | Hydrogen production via solar-aided water splitting thermochemical cycles: Combustion synthesis and preliminary evaluation of spinel redox-pair materials | International Journal of Hyrdogen Energy | https://doi.org/10.1016/j.ijhydene.2012.02.196 |  | ZnFe2O4 | ZnFe2O4
paidarticles-elsevier-1-s2-0-s0360319911028904- | Diesel fuel reforming over catalysts derived from LaCo1‚Äö√†√≠xRuxO3 perovskites with high Ru loading | International Journal of Hydrogen Energy | https://doi.org/10.1016/j.ijhydene.2011.12.156 |  | LaCo0.6Ru0.4O3 | LaCo0.6Ru0.4O3 | La |  |  | 1 |  |  | Co | Ru |  | 0.6 | 0.4
paidarticles-elsevier-1-s2-0-s0360319911028904- | Diesel fuel reforming over catalysts derived from LaCo1‚Äö√†√≠xRuxO3 perovskites with high Ru loading | International Journal of Hydrogen Energy | https://doi.org/10.1016/j.ijhydene.2011.12.156 |  | LaCo0.8Ru0.2O3. | LaCo0.8Ru0.2O3 | La |  |  | 1 |  |  | Co | Ru |  | 0.8 | 0.2
paidarticles-elsevier-1-s2-0-s0360319911028904- | Diesel fuel reforming over catalysts derived from LaCo1‚Äö√†√≠xRuxO3 perovskites with high Ru loading | International Journal of Hydrogen Energy | https://doi.org/10.1016/j.ijhydene.2011.12.156 |  | LaCoO3 | LaCoO3 | La |  |  | 1 |  |  | Co |  |  | 1
paidarticles-elsevier-1-s2-0-s0360319911017496- | Reactivity of CeO2-based ceramics for solar hydrogen production via a two-step water-splitting cycle with concentrated solar energy | International Journal of Hyrdogen Energy | https://doi.org/10.1016/j.ijhydene.2011.07.089 |  | Ce0.9Ca0.1O1.9 | Ce0.9Ca0.1O1.9
paidarticles-elsevier-1-s2-0-s0360319911017496- | Reactivity of CeO2-based ceramics for solar hydrogen production via a two-step water-splitting cycle with concentrated solar energy | International Journal of Hyrdogen Energy | https://doi.org/10.1016/j.ijhydene.2011.07.089 |  | Ce0.9Dy0.1O1.95 | Ce0.9Dy0.1O1.95
paidarticles-elsevier-1-s2-0-s0360319911017496- | Reactivity of CeO2-based ceramics for solar hydrogen production via a two-step water-splitting cycle with concentrated solar energy | International Journal of Hyrdogen Energy | https://doi.org/10.1016/j.ijhydene.2011.07.089 |  | Ce0.9Hf0.1O2 | Ce0.9Hf0.1O2
paidarticles-elsevier-1-s2-0-s0360319911017496- | Reactivity of CeO2-based ceramics for solar hydrogen production via a two-step water-splitting cycle with concentrated solar energy | International Journal of Hyrdogen Energy | https://doi.org/10.1016/j.ijhydene.2011.07.089 | page3 | Ce0.9Mg0.1O1.9 | Ce0.9Mg0.1O1.9 | [17 empty] | 2 |  | O2 | 1.95 | ml/g | H2 | 3.85 | ml/g
paidarticles-elsevier-1-s2-0-s0360319911017496- | Reactivity of CeO2-based ceramics for solar hydrogen production via a two-step water-splitting cycle with concentrated solar energy | International Journal of Hyrdogen Energy | https://doi.org/10.1016/j.ijhydene.2011.07.089 |  | Ce0.9Mg0.1O1.9 | Ce0.9Mg0.1O1.9
paidarticles-elsevier-1-s2-0-s0360319911017496- | Reactivity of CeO2-based ceramics for solar hydrogen production via a two-step water-splitting cycle with concentrated solar energy | International Journal of Hyrdogen Energy | https://doi.org/10.1016/j.ijhydene.2011.07.089 | page3 | Ce0.9Sc0.1O1.95 | Ce0.9Sc0.1O1.95 | [17 empty] | 2 |  | O2 | 2.94 | ml/g | H2 | 5.16 | ml/g
paidarticles-elsevier-1-s2-0-s0360319911017496- | Reactivity of CeO2-based ceramics for solar hydrogen production via a two-step water-splitting cycle with concentrated solar energy | International Journal of Hyrdogen Energy | https://doi.org/10.1016/j.ijhydene.2011.07.089 |  | Ce0.9Sc0.1O1.95 | Ce0.9Sc0.1O1.95
paidarticles-elsevier-1-s2-0-s0360319911017496- | Reactivity of CeO2-based ceramics for solar hydrogen production via a two-step water-splitting cycle with concentrated solar energy | International Journal of Hyrdogen Energy | https://doi.org/10.1016/j.ijhydene.2011.07.089 | page3 | Ce0.9Sc0.1O1.9 | Ce0.9Sc0.1O1.9 | [17 empty] | 2 |  | O2 | 2.15 | ml/g | H2 | 4.04 | ml/g
paidarticles-elsevier-1-s2-0-s0360319911017496- | Reactivity of CeO2-based ceramics for solar hydrogen production via a two-step water-splitting cycle with concentrated solar energy | International Journal of Hyrdogen Energy | https://doi.org/10.1016/j.ijhydene.2011.07.089 |  | Ce0.9Sr0.1O1.9 | Ce0.9Sr0.1O1.9
paidarticles-elsevier-1-s2-0-s0360319911017496- | Reactivity of CeO2-based ceramics for solar hydrogen production via a two-step water-splitting cycle with concentrated solar energy | International Journal of Hyrdogen Energy | https://doi.org/10.1016/j.ijhydene.2011.07.089 |  | Ce0.9Y0.1O2 | Ce0.9Y0.1O2
paidarticles-elsevier-1-s2-0-s0360319911017496- | Reactivity of CeO2-based ceramics for solar hydrogen production via a two-step water-splitting cycle with concentrated solar energy | International Journal of Hyrdogen Energy | https://doi.org/10.1016/j.ijhydene.2011.07.089 |  | Ce0.9Zr0.1O2 | Ce0.9Zr0.1O2
paidarticles-elsevier-1-s2-0-s0360319911017496- | Reactivity of CeO2-based ceramics for solar hydrogen production via a two-step water-splitting cycle with concentrated solar energy | International Journal of Hyrdogen Energy | https://doi.org/10.1016/j.ijhydene.2011.07.089 | page3 | CeO2 | CeO2 | [17 empty] | 2 |  | O2 | 1.8 | ml/g | H2 | 3.22 | ml/g
paidarticles-elsevier-1-s2-0-s0360319911017496- | Reactivity of CeO2-based ceramics for solar hydrogen production via a two-step water-splitting cycle with concentrated solar energy | International Journal of Hyrdogen Energy | https://doi.org/10.1016/j.ijhydene.2011.07.089 |  | CeO2 | CeO2
paidarticles-elsevier-1-s2-0-s0360319911005982- | Thermochemical water-splitting for H2 generation using sol-gel derived Mn-ferrite in a packed bed reactor | International Journal of Hyrdogen Energy | https://doi.org/10.1016/j.ijhydene.2011.03.010 |  | Mn0.43Fe2.57O4 | Mn0.43Fe2.57O4
paidarticles-elsevier-1-s2-0-s0360319911005982- | Thermochemical water-splitting for H2 generation using sol-gel derived Mn-ferrite in a packed bed reactor | International Journal of Hyrdogen Energy | https://doi.org/10.1016/j.ijhydene.2011.03.010 |  | Mn0.74Fe1.26O3 | Mn0.74Fe1.26O3
paidarticles-elsevier-1-s2-0-s0360319911005982- | Thermochemical water-splitting for H2 generation using sol-gel derived Mn-ferrite in a packed bed reactor | International Journal of Hyrdogen Energy | https://doi.org/10.1016/j.ijhydene.2011.03.010 |  | MnFe2O4 | MnFe2O4
paidarticles-elsevier-1-s2-0-s0360319911001236- | Catalytic investigation of ceria-zirconia solid solutions for solar hydrogen production | International Journal of Hydrogen Energy | https://doi.org/10.1016/j.ijhydene.2011.01.078 |  | Zr0.1Ce0.9O2 | Zr0.1Ce0.9O2
paidarticles-elsevier-1-s2-0-s0360319911001236- | Catalytic investigation of ceria-zirconia solid solutions for solar hydrogen production | International Journal of Hydrogen Energy | https://doi.org/10.1016/j.ijhydene.2011.01.078 |  | Zr0.2Ce0.8O2 | Zr0.2Ce0.8O2
paidarticles-elsevier-1-s2-0-s0360319911001194- | Thermochemical two-step water splitting by internally circulating fluidized bed of NiFe2O4 particles: Successive reaction of thermal-reduction and water-decomposition steps | International Journal of Hydrogen Energy | https://doi.org/10.1016/j.ijhydene.2011.01.076 | page5 | NiFe2O4 18.5wt%/m-ZrO2 | NiFe2O4 18.5wt%/m-ZrO2 | [13 empty] | 82 | C | 82 | C | 1 | Input power: 2.6 kW, Irradiation time: 15 min, Total N2 flow: 3.0 dm3min-1, Flow ratio r: 0.5 | H2 | 0.04 | Ncm3/g
paidarticles-elsevier-1-s2-0-s0360319911001194- | Thermochemical two-step water splitting by internally circulating fluidized bed of NiFe2O4 particles: Successive reaction of thermal-reduction and water-decomposition steps | International Journal of Hydrogen Energy | https://doi.org/10.1016/j.ijhydene.2011.01.076 | page5 | NiFe2O4 18.5wt%/m-ZrO2 | NiFe2O4 18.5wt%/m-ZrO2 | [13 empty] | 82 | C | 82 | C | 2 | Input power: 2.6 kW, Irradiation time: 15 min, Total N2 flow: 3.0 dm3min-1, Flow ratio r: 0.5 | H2 | 0.22 | Ncm3/g
paidarticles-elsevier-1-s2-0-s0360319911001194- | Thermochemical two-step water splitting by internally circulating fluidized bed of NiFe2O4 particles: Successive reaction of thermal-reduction and water-decomposition steps | International Journal of Hydrogen Energy | https://doi.org/10.1016/j.ijhydene.2011.01.076 | page5 | NiFe2O4 18.5wt%/m-ZrO2 | NiFe2O4 18.5wt%/m-ZrO2 | [13 empty] | 82 | C | 82 | C | 3 | Input power: 2.6 kW, Irradiation time: 15 min, Total N2 flow: 3.0 dm3min-1, Flow ratio r: 0.5 | H2 | 0.87 | Ncm3/g
paidarticles-elsevier-1-s2-0-s0360319911001194- | Thermochemical two-step water splitting by internally circulating fluidized bed of NiFe2O4 particles: Successive reaction of thermal-reduction and water-decomposition steps | International Journal of Hydrogen Energy | https://doi.org/10.1016/j.ijhydene.2011.01.076 | page5 | NiFe2O4 18.5wt%/m-ZrO2 | NiFe2O4 18.5wt%/m-ZrO2 | [13 empty] | 92 | C | 92 | C | 4 | Input power: 2.4 kW, Irradiation time: 15 min, Total N2 flow: 3.0 dm3min-1, Flow ratio r: 0.5 | H2 | 1.57 | Ncm3/g
paidarticles-elsevier-1-s2-0-s0360319911001194- | Thermochemical two-step water splitting by internally circulating fluidized bed of NiFe2O4 particles: Successive reaction of thermal-reduction and water-decomposition steps | International Journal of Hydrogen Energy | https://doi.org/10.1016/j.ijhydene.2011.01.076 | page5 | NiFe2O4 18.5wt%/m-ZrO2 | NiFe2O4 18.5wt%/m-ZrO2 | [13 empty] | 92 | C | 92 | C | 5 | Input power: 2.4 kW, Irradiation time: 15 min, Total N2 flow: 2.25 dm3min-1, Flow ratio r: 0.5 | H2 | 6.7 | Ncm3/g
paidarticles-elsevier-1-s2-0-s0360319911001194- | Thermochemical two-step water splitting by internally circulating fluidized bed of NiFe2O4 particles: Successive reaction of thermal-reduction and water-decomposition steps | International Journal of Hydrogen Energy | https://doi.org/10.1016/j.ijhydene.2011.01.076 | page5 | NiFe2O4 18.5wt%/m-ZrO2 | NiFe2O4 18.5wt%/m-ZrO2 | [13 empty] | 92 | C | 92 | C | 6 | Input power: 2.6 kW, Irradiation time: 15 min, Total N2 flow: 3.0 dm3min-1, Flow ratio r: 0.5 | H2 | 7.78 | Ncm3/g
paidarticles-elsevier-1-s2-0-s0360319908016650- | Monoclinic zirconia-supported Fe3O4 for the two-step water-splitting thermochemical cycle at high thermal reduction temperatures of 1400‚Äö√Ñ√¨1600 C | International Journal of Hydrogen Energy | https://doi.org/10.1016/j.ijhydene.2008.12.007 | page6 | Fe3O4 | Fe3O4 | [13 empty] | 1400 | C | 1500 | C | 1 |  | conversion | 13.7 | % | conversion | 14 | %
paidarticles-elsevier-1-s2-0-s0360319908016650- | Monoclinic zirconia-supported Fe3O4 for the two-step water-splitting thermochemical cycle at high thermal reduction temperatures of 1400‚Äö√Ñ√¨1600 C | International Journal of Hydrogen Energy | https://doi.org/10.1016/j.ijhydene.2008.12.007 | page6 | Fe3O4 | Fe3O4 | [13 empty] | 1500 | C | 1600 | C | 2 |  | conversion | 52.8 | % | conversion | 27.9 | %
paidarticles-elsevier-1-s2-0-s0360319908016650- | Monoclinic zirconia-supported Fe3O4 for the two-step water-splitting thermochemical cycle at high thermal reduction temperatures of 1400‚Äö√Ñ√¨1600 C | International Journal of Hydrogen Energy | https://doi.org/10.1016/j.ijhydene.2008.12.007 | page6 | Fe3O4 | Fe3O4 | [13 empty] | 1600 | C |  |  | 3 |  | conversion | 45.7 | % | conversion | 63.7 | %
paidarticles-elsevier-1-s2-0-s0360319908016650- | Monoclinic zirconia-supported Fe3O4 for the two-step water-splitting thermochemical cycle at high thermal reduction temperatures of 1400‚Äö√Ñ√¨1600 C | International Journal of Hydrogen Energy | https://doi.org/10.1016/j.ijhydene.2008.12.007 | page6 | Fe3O4 | Fe3O4 | [17 empty] | 4 |  | conversion | 57.4 | % | conversion | 58.8 | %
paidarticles-elsevier-1-s2-0-s0272884222000542- | Synthesis, characterization, and methanol steam reforming performance for hydrogen production on perovskite-type oxides SrCo1-xCuxO3-≈í• | Ceramics International | https://doi.org/10.1016/j.ceramint.2022.01.054 |  | SrCo0.2Cu0.8O3 | SrCo0.2Cu0.8O3 | Sr |  |  | 1 |  |  | Co | Cu |  | 0.2 | 0.8
paidarticles-elsevier-1-s2-0-s0272884222000542- | Synthesis, characterization, and methanol steam reforming performance for hydrogen production on perovskite-type oxides SrCo1-xCuxO3-≈í• | Ceramics International | https://doi.org/10.1016/j.ceramint.2022.01.054 |  | SrCo0.4Cu0.6O3 | SrCo0.4Cu0.6O3 | Sr |  |  | 1 |  |  | Co | Cu |  | 0.4 | 0.6
paidarticles-elsevier-1-s2-0-s0272884222000542- | Synthesis, characterization, and methanol steam reforming performance for hydrogen production on perovskite-type oxides SrCo1-xCuxO3-≈í• | Ceramics International | https://doi.org/10.1016/j.ceramint.2022.01.054 |  | SrCo0.6Cu0.4O3 | SrCo0.6Cu0.4O3 | Sr |  |  | 1 |  |  | Co | Cu |  | 0.6 | 0.4
paidarticles-elsevier-1-s2-0-s0272884222000542- | Synthesis, characterization, and methanol steam reforming performance for hydrogen production on perovskite-type oxides SrCo1-xCuxO3-≈í• | Ceramics International | https://doi.org/10.1016/j.ceramint.2022.01.054 |  | SrCo0.8Cu0.2O3 | SrCo0.8Cu0.2O3 | Sr |  |  | 1 |  |  | Co | Cu |  | 0.8 | 0.2
paidarticles-elsevier-1-s2-0-s0272884222000542- | Synthesis, characterization, and methanol steam reforming performance for hydrogen production on perovskite-type oxides SrCo1-xCuxO3-≈í• | Ceramics International | https://doi.org/10.1016/j.ceramint.2022.01.054 |  | SrCoO3 | SrCoO3 | Sr |  |  | 1 |  |  | Co |  |  | 1
paidarticles-elsevier-1-s2-0-s0272884222000542- | Synthesis, characterization, and methanol steam reforming performance for hydrogen production on perovskite-type oxides SrCo1-xCuxO3-≈í• | Ceramics International | https://doi.org/10.1016/j.ceramint.2022.01.054 |  | SrCuO3 | SrCuO3 | Sr |  |  | 1 |  |  | Cu |  |  | 1
paidarticles-elsevier-1-s2-0-s0272884220321829- | Design and characterization of novel manganite perovskites Ba1-xBixTi1-xMnxO3 (0‚Äö√¢ßx‚Äö√¢ß0.2) | Ceramics International | https://doi.org/10.1016/j.ceramint.2020.07.169 |  | Ba0.781Bi0.198Ti0.8Mn0.196O2.972 | Ba0.781Bi0.198Ti0.8Mn0.196O2.972 | Ba | Bi |  | 0.8 | 0.2 |  | Ti | Mn |  | 0.8 | 0.2
paidarticles-elsevier-1-s2-0-s0272884220321829- | Design and characterization of novel manganite perovskites Ba1-xBixTi1-xMnxO3 (0‚Äö√¢ßx‚Äö√¢ß0.2) | Ceramics International | https://doi.org/10.1016/j.ceramint.2020.07.169 |  | Ba0.884Bi0.099Ti0.9Mn0.098O2.98 | Ba0.884Bi0.099Ti0.9Mn0.098O2.98 | Ba | Bi |  | 0.884 | 0.099 |  | Ti | Mn |  | 0.9 | 0.098
paidarticles-elsevier-1-s2-0-s0272884220321829- | Design and characterization of novel manganite perovskites Ba1-xBixTi1-xMnxO3 (0‚Äö√¢ßx‚Äö√¢ß0.2) | Ceramics International | https://doi.org/10.1016/j.ceramint.2020.07.169 |  | Ba0.8Bi0.2Ti0.8Mn0.2O3 | Ba0.8Bi0.2Ti0.8Mn0.2O3 | Ba | Bi |  | 0.8 | 0.2 |  | Ti | Mn |  | 0.8 | 0.2
paidarticles-elsevier-1-s2-0-s0272884220321829- | Design and characterization of novel manganite perovskites Ba1-xBixTi1-xMnxO3 (0‚Äö√¢ßx‚Äö√¢ß0.2) | Ceramics International | https://doi.org/10.1016/j.ceramint.2020.07.169 |  | Ba0.9Bi0.1Ti0.9Mn0.1O3 | Ba0.9Bi0.1Ti0.9Mn0.1O3 | Ba | Bi |  | 0.9 | 0.1 |  | Ti | Mn |  | 0.9 | 0.1
paidarticles-elsevier-1-s2-0-s0272884220321829- | Design and characterization of novel manganite perovskites Ba1-xBixTi1-xMnxO3 (0‚Äö√¢ßx‚Äö√¢ß0.2) | Ceramics International | https://doi.org/10.1016/j.ceramint.2020.07.169 |  | BaTiO3 | BaTiO3 | Ba |  |  | 1 |  |  | Ti |  |  | 1
paidarticles-elsevier-1-s2-0-s025405842101141x- | Investigation of reactive perovskite materials for solar fuel production via two-step redox cycles: Thermochemical activity, thermodynamic properties and reduction kinetics | Materials Chemistry and Physics | https://doi.org/10.1016/j.matchemphys.2021.125358 |  | Ca0.5Sr0.5MnO3 | Ca0.5Sr0.5MnO3 | Ca | Sr |  | 0.5 | 0.5 |  | Mn |  |  | 1
paidarticles-elsevier-1-s2-0-s025405842101141x- | Investigation of reactive perovskite materials for solar fuel production via two-step redox cycles: Thermochemical activity, thermodynamic properties and reduction kinetics | Materials Chemistry and Physics | https://doi.org/10.1016/j.matchemphys.2021.125358 | page10 | CSM | CeO2 | [15 empty] | 0.475 | unknwn |  |  | O2 | 1469 | µmol/g | CO | 923 | unknown
paidarticles-elsevier-1-s2-0-s025405842101141x- | Investigation of reactive perovskite materials for solar fuel production via two-step redox cycles: Thermochemical activity, thermodynamic properties and reduction kinetics | Materials Chemistry and Physics | https://doi.org/10.1016/j.matchemphys.2021.125358 | page10 | LSMMg-P1 | La0.5Sr0.5Mn0.9Mg0.1O3 | [15 empty] | 0.231 | unknwn |  |  | O2 | 542 | µmol/g | CO | 784 | unknown
paidarticles-elsevier-1-s2-0-s025405842101141x- | Investigation of reactive perovskite materials for solar fuel production via two-step redox cycles: Thermochemical activity, thermodynamic properties and reduction kinetics | Materials Chemistry and Physics | https://doi.org/10.1016/j.matchemphys.2021.125358 |  | La0.5Sr0.5Mn0.9Mg0.1O3 | La0.5Sr0.5Mn0.9Mg0.1O3 | La | Sr |  | 0.5 | 0.5 |  | Mn | Mg |  | 0.9 | 0.1
paidarticles-elsevier-1-s2-0-s025405842101141x- | Investigation of reactive perovskite materials for solar fuel production via two-step redox cycles: Thermochemical activity, thermodynamic properties and reduction kinetics | Materials Chemistry and Physics | https://doi.org/10.1016/j.matchemphys.2021.125358 |  | La0.5Sr0.5Mn0.9Mg0.1O3.1 | La0.5Sr0.5Mn0.9Mg0.1O3 | La | Sr |  | 0.5 | 0.5 |  | Mn | Mg |  | 0.9 | 0.1
paidarticles-elsevier-1-s2-0-s025405842101141x- | Investigation of reactive perovskite materials for solar fuel production via two-step redox cycles: Thermochemical activity, thermodynamic properties and reduction kinetics | Materials Chemistry and Physics | https://doi.org/10.1016/j.matchemphys.2021.125358 |  | La0.5Sr0.5Mn0.9Mg0.1O3.2 | La0.5Sr0.5Mn0.9Mg0.1O3 | La | Sr |  | 0.5 | 0.5 |  | Mn | Mg |  | 0.9 | 0.1
paidarticles-elsevier-1-s2-0-s0196890423001188- | Selection of iron-based oxygen carriers for two-step solar thermochemical splitting of carbon dioxide | Energy Conversion & Management | https://doi.org/10.1016/j.enconman.2023.116772 | page5 | CeO2 | CeO2 | [17 empty] | 2 |  | O2 | 126.36 | µmol/g | O2 | 18.87 | µmol/g
paidarticles-elsevier-1-s2-0-s0196890423001188- | Selection of iron-based oxygen carriers for two-step solar thermochemical splitting of carbon dioxide | Energy Conversion & Management | https://doi.org/10.1016/j.enconman.2023.116772 |  | CeO2 | CeO2
paidarticles-elsevier-1-s2-0-s0196890423001188- | Selection of iron-based oxygen carriers for two-step solar thermochemical splitting of carbon dioxide | Energy Conversion & Management | https://doi.org/10.1016/j.enconman.2023.116772 | page6 | 50%CF-Co | CoFe2O4-Co3O4 (50:50 wt%) | [17 empty] | 2 |  | O2 | 1628.74 | µmol/g | O2 | 228.68 | µmol/g
paidarticles-elsevier-1-s2-0-s0196890423001188- | Selection of iron-based oxygen carriers for two-step solar thermochemical splitting of carbon dioxide | Energy Conversion & Management | https://doi.org/10.1016/j.enconman.2023.116772 | page6 | 50%CF-Ni | CoFe2O4-NiO (50:50 wt%) | [17 empty] | 2 |  | O2 | 661.3 | µmol/g | O2 | 265.67 | µmol/g
paidarticles-elsevier-1-s2-0-s0196890423001188- | Selection of iron-based oxygen carriers for two-step solar thermochemical splitting of carbon dioxide | Energy Conversion & Management | https://doi.org/10.1016/j.enconman.2023.116772 | page5 | CoFe2O4 | CoFe2O4 | [17 empty] | 2 |  | O2 | 596.36 | µmol/g | O2 | 148.15 | µmol/g
paidarticles-elsevier-1-s2-0-s0196890423001188- | Selection of iron-based oxygen carriers for two-step solar thermochemical splitting of carbon dioxide | Energy Conversion & Management | https://doi.org/10.1016/j.enconman.2023.116772 |  | CoFe2O4 | CoFe2O4
paidarticles-elsevier-1-s2-0-s0196890423001188- | Selection of iron-based oxygen carriers for two-step solar thermochemical splitting of carbon dioxide | Energy Conversion & Management | https://doi.org/10.1016/j.enconman.2023.116772 | page5 | CuFe2O4 | CuFe2O4 | [17 empty] | 2 |  | O2 | 2331.84 | µmol/g | O2 | 532.77 | µmol/g
paidarticles-elsevier-1-s2-0-s0196890423001188- | Selection of iron-based oxygen carriers for two-step solar thermochemical splitting of carbon dioxide | Energy Conversion & Management | https://doi.org/10.1016/j.enconman.2023.116772 |  | CuFe2O4 | CuFe2O4
paidarticles-elsevier-1-s2-0-s0196890423001188- | Selection of iron-based oxygen carriers for two-step solar thermochemical splitting of carbon dioxide | Energy Conversion & Management | https://doi.org/10.1016/j.enconman.2023.116772 | page6 | 50%NF-Co | NiFe2O4-Co3O4 (50:50 wt%) | [17 empty] | 2 |  | O2 | 1835.68 | µmol/g | O2 | 194.12 | µmol/g
paidarticles-elsevier-1-s2-0-s0196890423001188- | Selection of iron-based oxygen carriers for two-step solar thermochemical splitting of carbon dioxide | Energy Conversion & Management | https://doi.org/10.1016/j.enconman.2023.116772 | page6 | 50%NF-Ni | NiFe2O4-NiO (50:50 wt%) | [17 empty] | 2 |  | O2 | 621.92 | µmol/g | O2 | 172.83 | µmol/g
paidarticles-elsevier-1-s2-0-s0196890423001188- | Selection of iron-based oxygen carriers for two-step solar thermochemical splitting of carbon dioxide | Energy Conversion & Management | https://doi.org/10.1016/j.enconman.2023.116772 | page5 | NiFe2O4 | NiFe2O4 | [17 empty] | 2 |  | O2 | 1104.11 | µmol/g | O2 | 105.27 | µmol/g
paidarticles-elsevier-1-s2-0-s0196890423001188- | Selection of iron-based oxygen carriers for two-step solar thermochemical splitting of carbon dioxide | Energy Conversion & Management | https://doi.org/10.1016/j.enconman.2023.116772 | page4 | NiFe2O4 | NiFe2O4 | [17 empty] | 1 | Condition (a) | O2 | 791.06 | µmol/g | O2 | 12.19 | µmol/g
paidarticles-elsevier-1-s2-0-s0196890423001188- | Selection of iron-based oxygen carriers for two-step solar thermochemical splitting of carbon dioxide | Energy Conversion & Management | https://doi.org/10.1016/j.enconman.2023.116772 | page4 | NiFe2O4 | NiFe2O4 | [17 empty] | 2 | Condition (b) | O2 | 685.76 | µmol/g | O2 | 4.87 | µmol/g
paidarticles-elsevier-1-s2-0-s0196890423001188- | Selection of iron-based oxygen carriers for two-step solar thermochemical splitting of carbon dioxide | Energy Conversion & Management | https://doi.org/10.1016/j.enconman.2023.116772 | page4 | NiFe2O4 | NiFe2O4 | [17 empty] | 3 | Condition (c) | O2 | 1104.11 | µmol/g | O2 | 105.27 | µmol/g
paidarticles-elsevier-1-s2-0-s0196890423001188- | Selection of iron-based oxygen carriers for two-step solar thermochemical splitting of carbon dioxide | Energy Conversion & Management | https://doi.org/10.1016/j.enconman.2023.116772 |  | NiFe2O4 | NiFe2O4
paidarticles-elsevier-1-s2-0-s0196890423001188- | Selection of iron-based oxygen carriers for two-step solar thermochemical splitting of carbon dioxide | Energy Conversion & Management | https://doi.org/10.1016/j.enconman.2023.116772 | page5 | NiO-Fe2O3 | NiO-Fe2O3 | [17 empty] | 2 |  | O2 | 1165.82 | µmol/g | O2 | 64.19 | µmol/g
paidarticles-elsevier-1-s2-0-s0196890423001188- | Selection of iron-based oxygen carriers for two-step solar thermochemical splitting of carbon dioxide | Energy Conversion & Management | https://doi.org/10.1016/j.enconman.2023.116772 | page5 | SrFe12O19 | SrFe12O19 | [17 empty] | 2 |  | O2 | 1025.49 | µmol/g | O2 | 216.12 | µmol/g
paidarticles-elsevier-1-s2-0-s0196890423001188- | Selection of iron-based oxygen carriers for two-step solar thermochemical splitting of carbon dioxide | Energy Conversion & Management | https://doi.org/10.1016/j.enconman.2023.116772 |  | SrFe12O19 | SrFe12O19
paidarticles-elsevier-1-s2-0-s0196890423001188- | Selection of iron-based oxygen carriers for two-step solar thermochemical splitting of carbon dioxide | Energy Conversion & Management | https://doi.org/10.1016/j.enconman.2023.116772 | page5 | ZnFe2O4 | ZnFe2O4 | [17 empty] | 2 |  | O2 | 1462.19 | µmol/g | O2 | 730.02 | µmol/g
paidarticles-elsevier-1-s2-0-s0196890423001188- | Selection of iron-based oxygen carriers for two-step solar thermochemical splitting of carbon dioxide | Energy Conversion & Management | https://doi.org/10.1016/j.enconman.2023.116772 |  | ZnFe2O4 | ZnFe2O4
paidarticles-elsevier-1-s2-0-s0196890420304830- | Hydrogen production by water splitting with Mn3-xCoxO4 mixed oxides thermochemical cycles: A thermodynamic analysis | Energy Conversion & Management | https://doi.org/10.1016/j.enconman.2020.112945 | page6 | Mn0.3Co2.7O4 | Mn0.3Co2.7O4 | [13 empty] | 1325-1846 | K | 1048-1273 | K
paidarticles-elsevier-1-s2-0-s0196890420304830- | Hydrogen production by water splitting with Mn3-xCoxO4 mixed oxides thermochemical cycles: A thermodynamic analysis | Energy Conversion & Management | https://doi.org/10.1016/j.enconman.2020.112945 | page8 | Mn0.3Co2.7O4 | Mn0.3Co2.7O4 | [13 empty] | 1325 | K | 1534-1723 | K |  | N2/mixed oxide = 0.1
paidarticles-elsevier-1-s2-0-s0196890420304830- | Hydrogen production by water splitting with Mn3-xCoxO4 mixed oxides thermochemical cycles: A thermodynamic analysis | Energy Conversion & Management | https://doi.org/10.1016/j.enconman.2020.112945 | page6 | Mn0.3Co2.7O4 | Mn0.3Co2.7O4 | [13 empty] | 1325 | K | 1048 | K
paidarticles-elsevier-1-s2-0-s0196890420304830- | Hydrogen production by water splitting with Mn3-xCoxO4 mixed oxides thermochemical cycles: A thermodynamic analysis | Energy Conversion & Management | https://doi.org/10.1016/j.enconman.2020.112945 | page6 | Mn0.9Co2.1O4 | Mn0.9Co2.1O4 | [13 empty] | 1268-1828 | K | 1090-1315 | K
paidarticles-elsevier-1-s2-0-s0196890420304830- | Hydrogen production by water splitting with Mn3-xCoxO4 mixed oxides thermochemical cycles: A thermodynamic analysis | Energy Conversion & Management | https://doi.org/10.1016/j.enconman.2020.112945 | page8 | Mn0.9Co2.1O4 | Mn0.9Co2.1O4 | [13 empty] | 1268 | K | 1472-1643 | K |  | N2/mixed oxide = 1
paidarticles-elsevier-1-s2-0-s0196890420304830- | Hydrogen production by water splitting with Mn3-xCoxO4 mixed oxides thermochemical cycles: A thermodynamic analysis | Energy Conversion & Management | https://doi.org/10.1016/j.enconman.2020.112945 | page6 | Mn0.9Co2.1O4 | Mn0.9Co2.1O4 | [13 empty] | 1268 | K | 1090 | K
paidarticles-elsevier-1-s2-0-s0196890420304830- | Hydrogen production by water splitting with Mn3-xCoxO4 mixed oxides thermochemical cycles: A thermodynamic analysis | Energy Conversion & Management | https://doi.org/10.1016/j.enconman.2020.112945 | page6 | Mn1.5Co1.5O4 | Mn1.5Co1.5O4 | [13 empty] | 1221-1717 | K | 1124-1357 | K
paidarticles-elsevier-1-s2-0-s0196890420304830- | Hydrogen production by water splitting with Mn3-xCoxO4 mixed oxides thermochemical cycles: A thermodynamic analysis | Energy Conversion & Management | https://doi.org/10.1016/j.enconman.2020.112945 | page8 | Mn1.5Co1.5O4 | Mn1.5Co1.5O4 | [13 empty] | 1221 | K | 1411-1573 | K |  | N2/mixed oxide = 2
paidarticles-elsevier-1-s2-0-s0196890420304830- | Hydrogen production by water splitting with Mn3-xCoxO4 mixed oxides thermochemical cycles: A thermodynamic analysis | Energy Conversion & Management | https://doi.org/10.1016/j.enconman.2020.112945 | page6 | Mn1.5Co1.5O4 | Mn1.5Co1.5O4 | [13 empty] | 1221 | K | 1124 | K
paidarticles-elsevier-1-s2-0-s0196890420304830- | Hydrogen production by water splitting with Mn3-xCoxO4 mixed oxides thermochemical cycles: A thermodynamic analysis | Energy Conversion & Management | https://doi.org/10.1016/j.enconman.2020.112945 | page6 | Mn2.1Co0.9O4 | Mn2.1Co0.9O4 | [13 empty] | 1165-1648 | K | 1164-1399 | K
paidarticles-elsevier-1-s2-0-s0196890420304830- | Hydrogen production by water splitting with Mn3-xCoxO4 mixed oxides thermochemical cycles: A thermodynamic analysis | Energy Conversion & Management | https://doi.org/10.1016/j.enconman.2020.112945 | page8 | Mn2.1Co0.9O4 | Mn2.1Co0.9O4 | [13 empty] | 1165 | K | 1352-1503 | K |  | N2/mixed oxide = 3
paidarticles-elsevier-1-s2-0-s0196890420304830- | Hydrogen production by water splitting with Mn3-xCoxO4 mixed oxides thermochemical cycles: A thermodynamic analysis | Energy Conversion & Management | https://doi.org/10.1016/j.enconman.2020.112945 | page6 | Mn2.1Co0.9O4 | Mn2.1Co0.9O4 | [13 empty] | 1165 | K | 1164 | K
paidarticles-elsevier-1-s2-0-s0196890419311884- | A review and comparative evaluation of thermochemical water splitting cycles for hydrogen production | Energy Conversion & Management | https://doi.org/10.1016/j.enconman.2019.112182 | page12 | Zno/Zn | ZnO/Zn | [13 empty] | 100-120 | C | 1800 | C | 1 | Sulfur oxide as only intermediate
paidarticles-elsevier-1-s2-0-s0196890407004165- | Analysis of solar chemical processes for hydrogen production from water splitting thermochemical cycles | Energy Conversion & Management | https://doi.org/10.1016/j.enconman.2007.12.011 | page7 | Fe2O3/Fe3O4 | Fe2O3/Fe3O4 | [13 empty] | 1600 | K |  |  | 1 | C= 2000 |  | 61.4 | % |  | 15.7 | %
paidarticles-elsevier-1-s2-0-s0196890407004165- | Analysis of solar chemical processes for hydrogen production from water splitting thermochemical cycles | Energy Conversion & Management | https://doi.org/10.1016/j.enconman.2007.12.011 | page7 | Fe3O4/FeO | Fe3O4/FeO | [13 empty] | 1900 | K |  |  | 1 | C= 2000 |  | 43 | % |  | 10.3 | %
paidarticles-elsevier-1-s2-0-s0196890407004165- | Analysis of solar chemical processes for hydrogen production from water splitting thermochemical cycles | Energy Conversion & Management | https://doi.org/10.1016/j.enconman.2007.12.011 | page7 | ZnO/Zn | ZnO/Zn | [13 empty] | 2000 | K |  |  | 1 | C= 2000 |  | 34.6 | % |  | 10.1 | %
paidarticles-elsevier-1-s2-0-s0169433219337250- | Thermochemical splitting of CO2 using solution combustion synthesized LaMO3 (where, M = Co, Fe, Mn, Ni, Al, Cr, Sr) | Applied Surface Science | https://doi.org/10.1016/j.apsusc.2019.144908 | page7 | LaAl | LaAlO3 | La |  |  | 1 |  |  | Al |  |  | 1 | [7 empty] | 1 |  | O2 | 68.4 | µmol/g | CO | 120.9 | µmol/g
paidarticles-elsevier-1-s2-0-s0169433219337250- | Thermochemical splitting of CO2 using solution combustion synthesized LaMO3 (where, M = Co, Fe, Mn, Ni, Al, Cr, Sr) | Applied Surface Science | https://doi.org/10.1016/j.apsusc.2019.144908 | page7 | LaAl | LaAlO3 | La |  |  | 1 |  |  | Al |  |  | 1 | [7 empty] | 2 |  | O2 | 43.3 | µmol/g | CO | 77.5 | µmol/g
paidarticles-elsevier-1-s2-0-s0169433219337250- | Thermochemical splitting of CO2 using solution combustion synthesized LaMO3 (where, M = Co, Fe, Mn, Ni, Al, Cr, Sr) | Applied Surface Science | https://doi.org/10.1016/j.apsusc.2019.144908 | page7 | LaAl | LaAlO3 | La |  |  | 1 |  |  | Al |  |  | 1 | [7 empty] | 3 |  | O2 | 49.1 | µmol/g | CO | 86.6 | µmol/g
paidarticles-elsevier-1-s2-0-s0169433219337250- | Thermochemical splitting of CO2 using solution combustion synthesized LaMO3 (where, M = Co, Fe, Mn, Ni, Al, Cr, Sr) | Applied Surface Science | https://doi.org/10.1016/j.apsusc.2019.144908 |  | LaAlO3 | LaAlO3 | La |  |  | 1 |  |  | Al |  |  | 1
paidarticles-elsevier-1-s2-0-s0169433219337250- | Thermochemical splitting of CO2 using solution combustion synthesized LaMO3 (where, M = Co, Fe, Mn, Ni, Al, Cr, Sr) | Applied Surface Science | https://doi.org/10.1016/j.apsusc.2019.144908 | page7 | LaCo | LaCoO3 | La |  |  | 1 |  |  | Co |  |  | 1 | [7 empty] | 1 |  | O2 | 655.6 | µmol/g | CO | 46.9 | µmol/g
paidarticles-elsevier-1-s2-0-s0169433219337250- | Thermochemical splitting of CO2 using solution combustion synthesized LaMO3 (where, M = Co, Fe, Mn, Ni, Al, Cr, Sr) | Applied Surface Science | https://doi.org/10.1016/j.apsusc.2019.144908 | page7 | LaCo | LaCoO3 | La |  |  | 1 |  |  | Co |  |  | 1 | [7 empty] | 2 |  | O2 | 145.4 | µmol/g | CO | 48.5 | µmol/g
paidarticles-elsevier-1-s2-0-s0169433219337250- | Thermochemical splitting of CO2 using solution combustion synthesized LaMO3 (where, M = Co, Fe, Mn, Ni, Al, Cr, Sr) | Applied Surface Science | https://doi.org/10.1016/j.apsusc.2019.144908 | page7 | LaCo | LaCoO3 | La |  |  | 1 |  |  | Co |  |  | 1 | [7 empty] | 3 |  | O2 | 87.5 | µmol/g | CO | 53.1 | µmol/g
paidarticles-elsevier-1-s2-0-s0169433219337250- | Thermochemical splitting of CO2 using solution combustion synthesized LaMO3 (where, M = Co, Fe, Mn, Ni, Al, Cr, Sr) | Applied Surface Science | https://doi.org/10.1016/j.apsusc.2019.144908 |  | LaCoO3 | LaCoO3 | La |  |  | 1 |  |  | Co |  |  | 1
paidarticles-elsevier-1-s2-0-s0169433219337250- | Thermochemical splitting of CO2 using solution combustion synthesized LaMO3 (where, M = Co, Fe, Mn, Ni, Al, Cr, Sr) | Applied Surface Science | https://doi.org/10.1016/j.apsusc.2019.144908 | page7 | LaCr | LaCrO3 | La |  |  | 1 |  |  | Cr |  |  | 1 | [7 empty] | 1 |  | O2 | 37.6 | µmol/g | CO | 51.9 | µmol/g
paidarticles-elsevier-1-s2-0-s0169433219337250- | Thermochemical splitting of CO2 using solution combustion synthesized LaMO3 (where, M = Co, Fe, Mn, Ni, Al, Cr, Sr) | Applied Surface Science | https://doi.org/10.1016/j.apsusc.2019.144908 | page7 | LaCr | LaCrO3 | La |  |  | 1 |  |  | Cr |  |  | 1 | [7 empty] | 2 |  | O2 | 27.1 | µmol/g | CO | 28.6 | µmol/g
paidarticles-elsevier-1-s2-0-s0169433219337250- | Thermochemical splitting of CO2 using solution combustion synthesized LaMO3 (where, M = Co, Fe, Mn, Ni, Al, Cr, Sr) | Applied Surface Science | https://doi.org/10.1016/j.apsusc.2019.144908 | page7 | LaCr | LaCrO3 | La |  |  | 1 |  |  | Cr |  |  | 1 | [7 empty] | 3 |  | O2 | 22.1 | µmol/g | CO | 14.3 | µmol/g
paidarticles-elsevier-1-s2-0-s0169433219337250- | Thermochemical splitting of CO2 using solution combustion synthesized LaMO3 (where, M = Co, Fe, Mn, Ni, Al, Cr, Sr) | Applied Surface Science | https://doi.org/10.1016/j.apsusc.2019.144908 |  | LaCrO3 | LaCrO3 | La |  |  | 1 |  |  | Cr |  |  | 1
paidarticles-elsevier-1-s2-0-s0169433219337250- | Thermochemical splitting of CO2 using solution combustion synthesized LaMO3 (where, M = Co, Fe, Mn, Ni, Al, Cr, Sr) | Applied Surface Science | https://doi.org/10.1016/j.apsusc.2019.144908 | page7 | LaFe | LaFeO3 | La |  |  | 1 |  |  | Fe |  |  | 1 | [7 empty] | 1 |  | O2 | 32.8 | µmol/g | CO | 53.8 | µmol/g
paidarticles-elsevier-1-s2-0-s0169433219337250- | Thermochemical splitting of CO2 using solution combustion synthesized LaMO3 (where, M = Co, Fe, Mn, Ni, Al, Cr, Sr) | Applied Surface Science | https://doi.org/10.1016/j.apsusc.2019.144908 | page7 | LaFe | LaFeO3 | La |  |  | 1 |  |  | Fe |  |  | 1 | [7 empty] | 2 |  | O2 | 27.1 | µmol/g | CO | 31.6 | µmol/g
paidarticles-elsevier-1-s2-0-s0169433219337250- | Thermochemical splitting of CO2 using solution combustion synthesized LaMO3 (where, M = Co, Fe, Mn, Ni, Al, Cr, Sr) | Applied Surface Science | https://doi.org/10.1016/j.apsusc.2019.144908 | page7 | LaFe | LaFeO3 | La |  |  | 1 |  |  | Fe |  |  | 1 | [7 empty] | 3 |  | O2 | 23.1 | µmol/g | CO | 24.1 | µmol/g
paidarticles-elsevier-1-s2-0-s0169433219337250- | Thermochemical splitting of CO2 using solution combustion synthesized LaMO3 (where, M = Co, Fe, Mn, Ni, Al, Cr, Sr) | Applied Surface Science | https://doi.org/10.1016/j.apsusc.2019.144908 |  | LaFeO3 | LaFeO3 | La |  |  | 1 |  |  | Fe |  |  | 1
paidarticles-elsevier-1-s2-0-s0169433219337250- | Thermochemical splitting of CO2 using solution combustion synthesized LaMO3 (where, M = Co, Fe, Mn, Ni, Al, Cr, Sr) | Applied Surface Science | https://doi.org/10.1016/j.apsusc.2019.144908 | page7 | LaMn | LaMnO3 | La |  |  | 1 |  |  | Mn |  |  | 1 | [7 empty] | 1 |  | O2 | 347.2 | µmol/g | CO | 67.6 | µmol/g
paidarticles-elsevier-1-s2-0-s0169433219337250- | Thermochemical splitting of CO2 using solution combustion synthesized LaMO3 (where, M = Co, Fe, Mn, Ni, Al, Cr, Sr) | Applied Surface Science | https://doi.org/10.1016/j.apsusc.2019.144908 | page7 | LaMn | LaMnO3 | La |  |  | 1 |  |  | Mn |  |  | 1 | [7 empty] | 2 |  | O2 | 207.4 | µmol/g | CO | 32.9 | µmol/g
paidarticles-elsevier-1-s2-0-s0169433219337250- | Thermochemical splitting of CO2 using solution combustion synthesized LaMO3 (where, M = Co, Fe, Mn, Ni, Al, Cr, Sr) | Applied Surface Science | https://doi.org/10.1016/j.apsusc.2019.144908 | page7 | LaMn | LaMnO3 | La |  |  | 1 |  |  | Mn |  |  | 1 | [7 empty] | 3 |  | O2 | 222.9 | µmol/g | CO | 25.6 | µmol/g
paidarticles-elsevier-1-s2-0-s0169433219337250- | Thermochemical splitting of CO2 using solution combustion synthesized LaMO3 (where, M = Co, Fe, Mn, Ni, Al, Cr, Sr) | Applied Surface Science | https://doi.org/10.1016/j.apsusc.2019.144908 |  | LaMnO3 | LaMnO3 | La |  |  | 1 |  |  | Mn |  |  | 1
paidarticles-elsevier-1-s2-0-s0169433219337250- | Thermochemical splitting of CO2 using solution combustion synthesized LaMO3 (where, M = Co, Fe, Mn, Ni, Al, Cr, Sr) | Applied Surface Science | https://doi.org/10.1016/j.apsusc.2019.144908 | page7 | LaNi | LaNiO3 | La |  |  | 1 |  |  | Ni |  |  | 1 | [7 empty] | 1 |  | O2 | 362.5 | µmol/g | CO | 28 | µmol/g
paidarticles-elsevier-1-s2-0-s0169433219337250- | Thermochemical splitting of CO2 using solution combustion synthesized LaMO3 (where, M = Co, Fe, Mn, Ni, Al, Cr, Sr) | Applied Surface Science | https://doi.org/10.1016/j.apsusc.2019.144908 | page7 | LaNi | LaNiO3 | La |  |  | 1 |  |  | Ni |  |  | 1 | [7 empty] | 2 |  | O2 | 93.8 | µmol/g | CO | 15.9 | µmol/g
paidarticles-elsevier-1-s2-0-s0169433219337250- | Thermochemical splitting of CO2 using solution combustion synthesized LaMO3 (where, M = Co, Fe, Mn, Ni, Al, Cr, Sr) | Applied Surface Science | https://doi.org/10.1016/j.apsusc.2019.144908 | page7 | LaNi | LaNiO3 | La |  |  | 1 |  |  | Ni |  |  | 1 | [7 empty] | 3 |  | O2 | 95.6 | µmol/g | CO | 14.9 | µmol/g
paidarticles-elsevier-1-s2-0-s0169433219337250- | Thermochemical splitting of CO2 using solution combustion synthesized LaMO3 (where, M = Co, Fe, Mn, Ni, Al, Cr, Sr) | Applied Surface Science | https://doi.org/10.1016/j.apsusc.2019.144908 |  | LaNiO3 | LaNiO3 | La |  |  | 1 |  |  | Ni |  |  | 1
paidarticles-elsevier-1-s2-0-s0169433219337250- | Thermochemical splitting of CO2 using solution combustion synthesized LaMO3 (where, M = Co, Fe, Mn, Ni, Al, Cr, Sr) | Applied Surface Science | https://doi.org/10.1016/j.apsusc.2019.144908 | page7 | LaSr | LaSrO3 | La |  |  | 1 |  |  | Sr |  |  | 1 | [7 empty] | 1 |  | O2 | 3425.1 | µmol/g | CO | 3120.3 | µmol/g
paidarticles-elsevier-1-s2-0-s0169433219337250- | Thermochemical splitting of CO2 using solution combustion synthesized LaMO3 (where, M = Co, Fe, Mn, Ni, Al, Cr, Sr) | Applied Surface Science | https://doi.org/10.1016/j.apsusc.2019.144908 | page7 | LaSr | LaSrO3 | La |  |  | 1 |  |  | Sr |  |  | 1 | [7 empty] | 2 |  | O2 | 1536.8 | µmol/g | CO | 357.9 | µmol/g
paidarticles-elsevier-1-s2-0-s0169433219337250- | Thermochemical splitting of CO2 using solution combustion synthesized LaMO3 (where, M = Co, Fe, Mn, Ni, Al, Cr, Sr) | Applied Surface Science | https://doi.org/10.1016/j.apsusc.2019.144908 | page7 | LaSr | LaSrO3 | La |  |  | 1 |  |  | Sr |  |  | 1 | [7 empty] | 3 |  | O2 | 176.1 | µmol/g | CO | 222.2 | µmol/g
paidarticles-elsevier-1-s2-0-s0169433219337250- | Thermochemical splitting of CO2 using solution combustion synthesized LaMO3 (where, M = Co, Fe, Mn, Ni, Al, Cr, Sr) | Applied Surface Science | https://doi.org/10.1016/j.apsusc.2019.144908 |  | LaSrO3 | LaSrO3 | La |  |  | 1 |  |  | Sr |  |  | 1
paidarticles-elsevier-1-s2-0-s0169433219315922- | Combustion synthesized A0.5Sr0.5MnO3-≈í•¨‚Ä†perovskites (where, A‚Äö√Ñ√ò=‚Äö√Ñ√òLa, Nd, Sm, Gd, Tb, Pr, Dy, and Y) as redox materials for thermochemical splitting of CO2 | Applied Surface Science | https://doi.org/10.1016/j.apsusc.2019.05.284 | page9 | DYSM | Dy0.5Sr0.5MnO3 | Dy | Sr |  | 0.5 | 0.5 |  | Mn |  |  | 1 | [7 empty] | 1 |  | O2 | 558.7 | µmol/g | CO | 111.1 | µmol/g
paidarticles-elsevier-1-s2-0-s0169433219315922- | Combustion synthesized A0.5Sr0.5MnO3-≈í•¨‚Ä†perovskites (where, A‚Äö√Ñ√ò=‚Äö√Ñ√òLa, Nd, Sm, Gd, Tb, Pr, Dy, and Y) as redox materials for thermochemical splitting of CO2 | Applied Surface Science | https://doi.org/10.1016/j.apsusc.2019.05.284 | page9 | DYSM | Dy0.5Sr0.5MnO3 | Dy | Sr |  | 0.5 | 0.5 |  | Mn |  |  | 1 | [7 empty] | 2 |  | O2 | 68.7 | µmol/g | CO | 105.1 | µmol/g
paidarticles-elsevier-1-s2-0-s0169433219315922- | Combustion synthesized A0.5Sr0.5MnO3-≈í•¨‚Ä†perovskites (where, A‚Äö√Ñ√ò=‚Äö√Ñ√òLa, Nd, Sm, Gd, Tb, Pr, Dy, and Y) as redox materials for thermochemical splitting of CO2 | Applied Surface Science | https://doi.org/10.1016/j.apsusc.2019.05.284 | page9 | DYSM | Dy0.5Sr0.5MnO3 | Dy | Sr |  | 0.5 | 0.5 |  | Mn |  |  | 1 | [7 empty] | 3 |  | O2 | 66.7 | µmol/g | CO | 101 | µmol/g
paidarticles-elsevier-1-s2-0-s0169433219315922- | Combustion synthesized A0.5Sr0.5MnO3-≈í•¨‚Ä†perovskites (where, A‚Äö√Ñ√ò=‚Äö√Ñ√òLa, Nd, Sm, Gd, Tb, Pr, Dy, and Y) as redox materials for thermochemical splitting of CO2 | Applied Surface Science | https://doi.org/10.1016/j.apsusc.2019.05.284 |  | Dy0.5Sr0.5MnO3 | Dy0.5Sr0.5MnO3 | Dy | Sr |  | 0.5 | 0.5 |  | Mn |  |  | 1
paidarticles-elsevier-1-s2-0-s0169433219315922- | Combustion synthesized A0.5Sr0.5MnO3-≈í•¨‚Ä†perovskites (where, A‚Äö√Ñ√ò=‚Äö√Ñ√òLa, Nd, Sm, Gd, Tb, Pr, Dy, and Y) as redox materials for thermochemical splitting of CO2 | Applied Surface Science | https://doi.org/10.1016/j.apsusc.2019.05.284 | page9 | GdSM | Gd0.5Sr0.5MnO3 | Gd | Sr |  | 0.5 | 0.5 |  | Mn |  |  | 1 | [7 empty] | 1 |  | O2 | 511.4 | µmol/g | CO | 153.9 | µmol/g
paidarticles-elsevier-1-s2-0-s0169433219315922- | Combustion synthesized A0.5Sr0.5MnO3-≈í•¨‚Ä†perovskites (where, A‚Äö√Ñ√ò=‚Äö√Ñ√òLa, Nd, Sm, Gd, Tb, Pr, Dy, and Y) as redox materials for thermochemical splitting of CO2 | Applied Surface Science | https://doi.org/10.1016/j.apsusc.2019.05.284 | page9 | GdSM | Gd0.5Sr0.5MnO3 | Gd | Sr |  | 0.5 | 0.5 |  | Mn |  |  | 1 | [7 empty] | 2 |  | O2 | 85.6 | µmol/g | CO | 140.3 | µmol/g
paidarticles-elsevier-1-s2-0-s0169433219315922- | Combustion synthesized A0.5Sr0.5MnO3-≈í•¨‚Ä†perovskites (where, A‚Äö√Ñ√ò=‚Äö√Ñ√òLa, Nd, Sm, Gd, Tb, Pr, Dy, and Y) as redox materials for thermochemical splitting of CO2 | Applied Surface Science | https://doi.org/10.1016/j.apsusc.2019.05.284 | page9 | GdSM | Gd0.5Sr0.5MnO3 | Gd | Sr |  | 0.5 | 0.5 |  | Mn |  |  | 1 | [7 empty] | 3 |  | O2 | 88.6 | µmol/g | CO | 142.3 | µmol/g
paidarticles-elsevier-1-s2-0-s0169433219315922- | Combustion synthesized A0.5Sr0.5MnO3-≈í•¨‚Ä†perovskites (where, A‚Äö√Ñ√ò=‚Äö√Ñ√òLa, Nd, Sm, Gd, Tb, Pr, Dy, and Y) as redox materials for thermochemical splitting of CO2 | Applied Surface Science | https://doi.org/10.1016/j.apsusc.2019.05.284 |  | Gd0.5Sr0.5MnO3 | Gd0.5Sr0.5MnO3 | Gd | Sr |  | 0.5 | 0.5 |  | Mn |  |  | 1
paidarticles-elsevier-1-s2-0-s0169433219315922- | Combustion synthesized A0.5Sr0.5MnO3-≈í•¨‚Ä†perovskites (where, A‚Äö√Ñ√ò=‚Äö√Ñ√òLa, Nd, Sm, Gd, Tb, Pr, Dy, and Y) as redox materials for thermochemical splitting of CO2 | Applied Surface Science | https://doi.org/10.1016/j.apsusc.2019.05.284 | page9 | LaSM | La0.5Sr0.5MnO3 | La | Sr |  | 0.5 | 0.5 |  | Mn |  |  | 1 | [7 empty] | 1 |  | O2 | 684.3 | µmol/g | CO | 338.7 | µmol/g
paidarticles-elsevier-1-s2-0-s0169433219315922- | Combustion synthesized A0.5Sr0.5MnO3-≈í•¨‚Ä†perovskites (where, A‚Äö√Ñ√ò=‚Äö√Ñ√òLa, Nd, Sm, Gd, Tb, Pr, Dy, and Y) as redox materials for thermochemical splitting of CO2 | Applied Surface Science | https://doi.org/10.1016/j.apsusc.2019.05.284 | page9 | LaSM | La0.5Sr0.5MnO3 | La | Sr |  | 0.5 | 0.5 |  | Mn |  |  | 1 | [7 empty] | 2 |  | O2 | 127.4 | µmol/g | CO | 224.5 | µmol/g
paidarticles-elsevier-1-s2-0-s0169433219315922- | Combustion synthesized A0.5Sr0.5MnO3-≈í•¨‚Ä†perovskites (where, A‚Äö√Ñ√ò=‚Äö√Ñ√òLa, Nd, Sm, Gd, Tb, Pr, Dy, and Y) as redox materials for thermochemical splitting of CO2 | Applied Surface Science | https://doi.org/10.1016/j.apsusc.2019.05.284 | page9 | LaSM | La0.5Sr0.5MnO3 | La | Sr |  | 0.5 | 0.5 |  | Mn |  |  | 1 | [7 empty] | 3 |  | O2 | 127.3 | µmol/g | CO | 226.1 | µmol/g
paidarticles-elsevier-1-s2-0-s0169433219315922- | Combustion synthesized A0.5Sr0.5MnO3-≈í•¨‚Ä†perovskites (where, A‚Äö√Ñ√ò=‚Äö√Ñ√òLa, Nd, Sm, Gd, Tb, Pr, Dy, and Y) as redox materials for thermochemical splitting of CO2 | Applied Surface Science | https://doi.org/10.1016/j.apsusc.2019.05.284 |  | La0.5Sr0.5MnO3 | La0.5Sr0.5MnO3 | La | Sr |  | 0.5 | 0.5 |  | Mn |  |  | 1
paidarticles-elsevier-1-s2-0-s0169433219315922- | Combustion synthesized A0.5Sr0.5MnO3-≈í•¨‚Ä†perovskites (where, A‚Äö√Ñ√ò=‚Äö√Ñ√òLa, Nd, Sm, Gd, Tb, Pr, Dy, and Y) as redox materials for thermochemical splitting of CO2 | Applied Surface Science | https://doi.org/10.1016/j.apsusc.2019.05.284 | page9 | NdSM | Nd0.5Sr0.5MnO3 | Nd | Sr |  | 0.5 | 0.5 |  | Mn |  |  | 1 | [7 empty] | 1 |  | O2 | 440.2 | µmol/g | CO | 207.6 | µmol/g
paidarticles-elsevier-1-s2-0-s0169433219315922- | Combustion synthesized A0.5Sr0.5MnO3-≈í•¨‚Ä†perovskites (where, A‚Äö√Ñ√ò=‚Äö√Ñ√òLa, Nd, Sm, Gd, Tb, Pr, Dy, and Y) as redox materials for thermochemical splitting of CO2 | Applied Surface Science | https://doi.org/10.1016/j.apsusc.2019.05.284 | page9 | NdSM | Nd0.5Sr0.5MnO3 | Nd | Sr |  | 0.5 | 0.5 |  | Mn |  |  | 1 | [7 empty] | 2 |  | O2 | 110.8 | µmol/g | CO | 193.6 | µmol/g
paidarticles-elsevier-1-s2-0-s0169433219315922- | Combustion synthesized A0.5Sr0.5MnO3-≈í•¨‚Ä†perovskites (where, A‚Äö√Ñ√ò=‚Äö√Ñ√òLa, Nd, Sm, Gd, Tb, Pr, Dy, and Y) as redox materials for thermochemical splitting of CO2 | Applied Surface Science | https://doi.org/10.1016/j.apsusc.2019.05.284 | page9 | NdSM | Nd0.5Sr0.5MnO3 | Nd | Sr |  | 0.5 | 0.5 |  | Mn |  |  | 1 | [7 empty] | 3 |  | O2 | 107.8 | µmol/g | CO | 189.6 | µmol/g
paidarticles-elsevier-1-s2-0-s0169433219315922- | Combustion synthesized A0.5Sr0.5MnO3-≈í•¨‚Ä†perovskites (where, A‚Äö√Ñ√ò=‚Äö√Ñ√òLa, Nd, Sm, Gd, Tb, Pr, Dy, and Y) as redox materials for thermochemical splitting of CO2 | Applied Surface Science | https://doi.org/10.1016/j.apsusc.2019.05.284 |  | Nd0.5Sr0.5MnO3 | Nd0.5Sr0.5MnO3 | Nd | Sr |  | 0.5 | 0.5 |  | Mn |  |  | 1
paidarticles-elsevier-1-s2-0-s0169433219315922- | Combustion synthesized A0.5Sr0.5MnO3-≈í•¨‚Ä†perovskites (where, A‚Äö√Ñ√ò=‚Äö√Ñ√òLa, Nd, Sm, Gd, Tb, Pr, Dy, and Y) as redox materials for thermochemical splitting of CO2 | Applied Surface Science | https://doi.org/10.1016/j.apsusc.2019.05.284 | page9 | PrSM | Pr0.5Sr0.5MnO3 | Pr | Sr |  | 0.5 | 0.5 |  | Mn |  |  | 1 | [7 empty] | 1 |  | O2 | 482.1 | µmol/g | CO | 299.4 | µmol/g
paidarticles-elsevier-1-s2-0-s0169433219315922- | Combustion synthesized A0.5Sr0.5MnO3-≈í•¨‚Ä†perovskites (where, A‚Äö√Ñ√ò=‚Äö√Ñ√òLa, Nd, Sm, Gd, Tb, Pr, Dy, and Y) as redox materials for thermochemical splitting of CO2 | Applied Surface Science | https://doi.org/10.1016/j.apsusc.2019.05.284 | page9 | PrSM | Pr0.5Sr0.5MnO3 | Pr | Sr |  | 0.5 | 0.5 |  | Mn |  |  | 1 | [7 empty] | 2 |  | O2 | 148 | µmol/g | CO | 254.1 | µmol/g
paidarticles-elsevier-1-s2-0-s0169433219315922- | Combustion synthesized A0.5Sr0.5MnO3-≈í•¨‚Ä†perovskites (where, A‚Äö√Ñ√ò=‚Äö√Ñ√òLa, Nd, Sm, Gd, Tb, Pr, Dy, and Y) as redox materials for thermochemical splitting of CO2 | Applied Surface Science | https://doi.org/10.1016/j.apsusc.2019.05.284 | page9 | PrSM | Pr0.5Sr0.5MnO3 | Pr | Sr |  | 0.5 | 0.5 |  | Mn |  |  | 1 | [7 empty] | 3 |  | O2 | 145.5 | µmol/g | CO | 253.7 | µmol/g
paidarticles-elsevier-1-s2-0-s0169433219315922- | Combustion synthesized A0.5Sr0.5MnO3-≈í•¨‚Ä†perovskites (where, A‚Äö√Ñ√ò=‚Äö√Ñ√òLa, Nd, Sm, Gd, Tb, Pr, Dy, and Y) as redox materials for thermochemical splitting of CO2 | Applied Surface Science | https://doi.org/10.1016/j.apsusc.2019.05.284 |  | Pr0.5Sr0.5MnO3 | Pr0.5Sr0.5MnO3 | Pr | Sr |  | 0.5 | 0.5 |  | Mn |  |  | 1
paidarticles-elsevier-1-s2-0-s0169433219315922- | Combustion synthesized A0.5Sr0.5MnO3-≈í•¨‚Ä†perovskites (where, A‚Äö√Ñ√ò=‚Äö√Ñ√òLa, Nd, Sm, Gd, Tb, Pr, Dy, and Y) as redox materials for thermochemical splitting of CO2 | Applied Surface Science | https://doi.org/10.1016/j.apsusc.2019.05.284 | page9 | SmSM | Sm0.5Sr0.5MnO3 | Sm | Sr |  | 0.5 | 0.5 |  | Mn |  |  | 1 | [7 empty] | 1 |  | O2 | 472.7 | µmol/g | CO | 187.3 | µmol/g
paidarticles-elsevier-1-s2-0-s0169433219315922- | Combustion synthesized A0.5Sr0.5MnO3-≈í•¨‚Ä†perovskites (where, A‚Äö√Ñ√ò=‚Äö√Ñ√òLa, Nd, Sm, Gd, Tb, Pr, Dy, and Y) as redox materials for thermochemical splitting of CO2 | Applied Surface Science | https://doi.org/10.1016/j.apsusc.2019.05.284 | page9 | SmSM | Sm0.5Sr0.5MnO3 | Sm | Sr |  | 0.5 | 0.5 |  | Mn |  |  | 1 | [7 empty] | 2 |  | O2 | 91.4 | µmol/g | CO | 151 | µmol/g
paidarticles-elsevier-1-s2-0-s0169433219315922- | Combustion synthesized A0.5Sr0.5MnO3-≈í•¨‚Ä†perovskites (where, A‚Äö√Ñ√ò=‚Äö√Ñ√òLa, Nd, Sm, Gd, Tb, Pr, Dy, and Y) as redox materials for thermochemical splitting of CO2 | Applied Surface Science | https://doi.org/10.1016/j.apsusc.2019.05.284 | page9 | SmSM | Sm0.5Sr0.5MnO3 | Sm | Sr |  | 0.5 | 0.5 |  | Mn |  |  | 1 | [7 empty] | 3 |  | O2 | 95.9 | µmol/g | CO | 149.2 | µmol/g
paidarticles-elsevier-1-s2-0-s0169433219315922- | Combustion synthesized A0.5Sr0.5MnO3-≈í•¨‚Ä†perovskites (where, A‚Äö√Ñ√ò=‚Äö√Ñ√òLa, Nd, Sm, Gd, Tb, Pr, Dy, and Y) as redox materials for thermochemical splitting of CO2 | Applied Surface Science | https://doi.org/10.1016/j.apsusc.2019.05.284 |  | Sm0.5Sr0.5MnO3 | Sm0.5Sr0.5MnO3 | Sm | Sr |  | 0.5 | 0.5 |  | Mn |  |  | 1
paidarticles-elsevier-1-s2-0-s0169433219315922- | Combustion synthesized A0.5Sr0.5MnO3-≈í•¨‚Ä†perovskites (where, A‚Äö√Ñ√ò=‚Äö√Ñ√òLa, Nd, Sm, Gd, Tb, Pr, Dy, and Y) as redox materials for thermochemical splitting of CO2 | Applied Surface Science | https://doi.org/10.1016/j.apsusc.2019.05.284 | page9 | TbSM | Tb0.5Sr0.5MnO3 | Tb | Sr |  | 0.5 | 0.5 |  | Mn |  |  | 1 | [7 empty] | 1 |  | O2 | 740.2 | µmol/g | CO | 119.8 | µmol/g
paidarticles-elsevier-1-s2-0-s0169433219315922- | Combustion synthesized A0.5Sr0.5MnO3-≈í•¨‚Ä†perovskites (where, A‚Äö√Ñ√ò=‚Äö√Ñ√òLa, Nd, Sm, Gd, Tb, Pr, Dy, and Y) as redox materials for thermochemical splitting of CO2 | Applied Surface Science | https://doi.org/10.1016/j.apsusc.2019.05.284 | page9 | TbSM | Tb0.5Sr0.5MnO3 | Tb | Sr |  | 0.5 | 0.5 |  | Mn |  |  | 1 | [7 empty] | 2 |  | O2 | 72.1 | µmol/g | CO | 99.7 | µmol/g
paidarticles-elsevier-1-s2-0-s0169433219315922- | Combustion synthesized A0.5Sr0.5MnO3-≈í•¨‚Ä†perovskites (where, A‚Äö√Ñ√ò=‚Äö√Ñ√òLa, Nd, Sm, Gd, Tb, Pr, Dy, and Y) as redox materials for thermochemical splitting of CO2 | Applied Surface Science | https://doi.org/10.1016/j.apsusc.2019.05.284 | page9 | TbSM | Tb0.5Sr0.5MnO3 | Tb | Sr |  | 0.5 | 0.5 |  | Mn |  |  | 1 | [7 empty] | 3 |  | O2 | 71.9 | µmol/g | CO | 101.5 | µmol/g
paidarticles-elsevier-1-s2-0-s0169433219315922- | Combustion synthesized A0.5Sr0.5MnO3-≈í•¨‚Ä†perovskites (where, A‚Äö√Ñ√ò=‚Äö√Ñ√òLa, Nd, Sm, Gd, Tb, Pr, Dy, and Y) as redox materials for thermochemical splitting of CO2 | Applied Surface Science | https://doi.org/10.1016/j.apsusc.2019.05.284 |  | Tb0.5Sr0.5MnO3 | Tb0.5Sr0.5MnO3 | Tb | Sr |  | 0.5 | 0.5 |  | Mn |  |  | 1
paidarticles-elsevier-1-s2-0-s0169433219315922- | Combustion synthesized A0.5Sr0.5MnO3-≈í•¨‚Ä†perovskites (where, A‚Äö√Ñ√ò=‚Äö√Ñ√òLa, Nd, Sm, Gd, Tb, Pr, Dy, and Y) as redox materials for thermochemical splitting of CO2 | Applied Surface Science | https://doi.org/10.1016/j.apsusc.2019.05.284 | page9 | YSM | Y0.5Sr0.5MnO3 | Y | Sr |  | 0.5 | 0.5 |  | Mn |  |  | 1 | [7 empty] | 1 |  | O2 | 709.1 | µmol/g | CO | 178 | µmol/g
paidarticles-elsevier-1-s2-0-s0169433219315922- | Combustion synthesized A0.5Sr0.5MnO3-≈í•¨‚Ä†perovskites (where, A‚Äö√Ñ√ò=‚Äö√Ñ√òLa, Nd, Sm, Gd, Tb, Pr, Dy, and Y) as redox materials for thermochemical splitting of CO2 | Applied Surface Science | https://doi.org/10.1016/j.apsusc.2019.05.284 | page9 | YSM | Y0.5Sr0.5MnO3 | Y | Sr |  | 0.5 | 0.5 |  | Mn |  |  | 1 | [7 empty] | 2 |  | O2 | 83.3 | µmol/g | CO | 155 | µmol/g
paidarticles-elsevier-1-s2-0-s0169433219315922- | Combustion synthesized A0.5Sr0.5MnO3-≈í•¨‚Ä†perovskites (where, A‚Äö√Ñ√ò=‚Äö√Ñ√òLa, Nd, Sm, Gd, Tb, Pr, Dy, and Y) as redox materials for thermochemical splitting of CO2 | Applied Surface Science | https://doi.org/10.1016/j.apsusc.2019.05.284 | page9 | YSM | Y0.5Sr0.5MnO3 | Y | Sr |  | 0.5 | 0.5 |  | Mn |  |  | 1 | [7 empty] | 3 |  | O2 | 86.1 | µmol/g | CO | 154 | µmol/g
paidarticles-elsevier-1-s2-0-s0169433219315922- | Combustion synthesized A0.5Sr0.5MnO3-≈í•¨‚Ä†perovskites (where, A‚Äö√Ñ√ò=‚Äö√Ñ√òLa, Nd, Sm, Gd, Tb, Pr, Dy, and Y) as redox materials for thermochemical splitting of CO2 | Applied Surface Science | https://doi.org/10.1016/j.apsusc.2019.05.284 |  | Y0.5Sr0.5MnO3 | Y0.5Sr0.5MnO3 | Y | Sr |  | 0.5 | 0.5 |  | Mn |  |  | 1
paidarticles-elsevier-1-s2-0-s0167273821001454- | Air separation via a two-step solar thermochemical cycle based on (Ba,La)xSr1-xFeO3: Thermodynamic analysis | Solid State Ionics | https://doi.org/10.1016/j.ssi.2021.115692 |  | Ba0.05Sr0.95FeO3 | Ba0.05Sr0.95FeO3 | Ba | Sr |  | 0.05 | 0.95 |  | Fe |  |  | 1
paidarticles-elsevier-1-s2-0-s0167273821001454- | Air separation via a two-step solar thermochemical cycle based on (Ba,La)xSr1-xFeO3: Thermodynamic analysis | Solid State Ionics | https://doi.org/10.1016/j.ssi.2021.115692 |  | Ba0.15Sr0.85FeO3 | Ba0.15Sr0.85FeO3 | Ba | Sr |  | 0.15 | 0.85 |  | Fe |  |  | 1
paidarticles-elsevier-1-s2-0-s0167273821001454- | Air separation via a two-step solar thermochemical cycle based on (Ba,La)xSr1-xFeO3: Thermodynamic analysis | Solid State Ionics | https://doi.org/10.1016/j.ssi.2021.115692 |  | Ba0.1Sr0.9FeO3 | Ba0.1Sr0.9FeO3 | Ba | Sr |  | 0.1 | 0.9 |  | Fe |  |  | 1
paidarticles-elsevier-1-s2-0-s0167273821001454- | Air separation via a two-step solar thermochemical cycle based on (Ba,La)xSr1-xFeO3: Thermodynamic analysis | Solid State Ionics | https://doi.org/10.1016/j.ssi.2021.115692 |  | Ba0.2Sr0.8FeO3 | Ba0.2Sr0.8FeO3 | Ba | Sr |  | 0.2 | 0.8 |  | Fe |  |  | 1
paidarticles-elsevier-1-s2-0-s0167273821001454- | Air separation via a two-step solar thermochemical cycle based on (Ba,La)xSr1-xFeO3: Thermodynamic analysis | Solid State Ionics | https://doi.org/10.1016/j.ssi.2021.115692 |  | La0.05Sr0.95FeO3 | La0.05Sr0.95FeO3 | La | Sr |  | 0.05 | 0.95 |  | Fe |  |  | 1
paidarticles-elsevier-1-s2-0-s0167273821001454- | Air separation via a two-step solar thermochemical cycle based on (Ba,La)xSr1-xFeO3: Thermodynamic analysis | Solid State Ionics | https://doi.org/10.1016/j.ssi.2021.115692 |  | La0.15Sr0.85FeO3 | La0.15Sr0.85FeO3 | La | Sr |  | 0.15 | 0.85 |  | Fe |  |  | 1
paidarticles-elsevier-1-s2-0-s0167273821001454- | Air separation via a two-step solar thermochemical cycle based on (Ba,La)xSr1-xFeO3: Thermodynamic analysis | Solid State Ionics | https://doi.org/10.1016/j.ssi.2021.115692 |  | La0.1Sr0.9FeO3 | La0.1Sr0.9FeO3 | La | Sr |  | 0.1 | 0.9 |  | Fe |  |  | 1
paidarticles-elsevier-1-s2-0-s0167273821001454- | Air separation via a two-step solar thermochemical cycle based on (Ba,La)xSr1-xFeO3: Thermodynamic analysis | Solid State Ionics | https://doi.org/10.1016/j.ssi.2021.115692 |  | La0.2Sr0.8FeO3 | La0.2Sr0.8FeO3 | La | Sr |  | 0.2 | 0.8 |  | Fe |  |  | 1
paidarticles-elsevier-1-s2-0-s0167273821001454- | Air separation via a two-step solar thermochemical cycle based on (Ba,La)xSr1-xFeO3: Thermodynamic analysis | Solid State Ionics | https://doi.org/10.1016/j.ssi.2021.115692 |  | SrFeO3 | SrFeO3 | Sr |  |  | 1 |  |  | Fe |  |  | 1
paidarticles-elsevier-1-s2-0-s0167273817302990- | Redox thermodynamics and phase composition in the system SrFeO3 -- SrMnO3 | Solid State Ionics | https://doi.org/10.1016/j.ssi.2017.06.014 |  | SrFeO3 | SrFeO3 | Sr |  |  | 1 |  |  | Fe |  |  | 1
paidarticles-elsevier-1-s2-0-s0167273817302990- | Redox thermodynamics and phase composition in the system SrFeO3 -- SrMnO3 | Solid State Ionics | https://doi.org/10.1016/j.ssi.2017.06.014 |  | SrMn0.50Fe0.50O3 | SrMn0.50Fe0.50O3 | Sr |  |  | 1 |  |  | Mn | Fe |  | 0.5 | 0.5
paidarticles-elsevier-1-s2-0-s0167273817302990- | Redox thermodynamics and phase composition in the system SrFeO3 -- SrMnO3 | Solid State Ionics | https://doi.org/10.1016/j.ssi.2017.06.014 |  | SrMn0.5Fe0.5O3 | SrMn0.5Fe0.5O3 | Sr |  |  | 1 |  |  | Mn | Fe |  | 0.5 | 0.5
paidarticles-elsevier-1-s2-0-s0167273817302990- | Redox thermodynamics and phase composition in the system SrFeO3 -- SrMnO3 | Solid State Ionics | https://doi.org/10.1016/j.ssi.2017.06.014 |  | SrMn0.85Fe0.15O3 | SrMn0.85Fe0.15O3 | Sr |  |  | 1 |  |  | Mn | Fe |  | 0.85 | 0.15
paidarticles-elsevier-1-s2-0-s0167273817302990- | Redox thermodynamics and phase composition in the system SrFeO3 -- SrMnO3 | Solid State Ionics | https://doi.org/10.1016/j.ssi.2017.06.014 |  | SrMn0.95Fe0.05O3 | SrMn0.95Fe0.05O3 | Sr |  |  | 1 |  |  | Mn | Fe |  | 0.95 | 0.05
paidarticles-elsevier-1-s2-0-s0167273817302990- | Redox thermodynamics and phase composition in the system SrFeO3 -- SrMnO3 | Solid State Ionics | https://doi.org/10.1016/j.ssi.2017.06.014 |  | SrMnO3 | SrMnO3 | Sr |  |  | 1 |  |  | Mn |  |  | 1
paidarticles-elsevier-1-s2-0-s0167273809001040- | Hydrogen production from mixed cerium oxides via three-step water-splitting cycles | Solid State Ionics | 10.1016/j.ssi.2009.03.015 | page7 | 3ZnO + 2Fe3O4 [29] | 3ZnO + 2Fe3O4 | [13 empty] | 800 | C | 1527 | C |  |  | H2 | 1.14 | µmol/g | O2 | 0.7 | µmol/g
paidarticles-elsevier-1-s2-0-s0167273809001040- | Hydrogen production from mixed cerium oxides via three-step water-splitting cycles | Solid State Ionics | 10.1016/j.ssi.2009.03.015 | page7 | 3ZnO + 2MnFe2O4 [28] | 3ZnO + 2MnFe2O4 | [13 empty] | 1000 | C | 1527 | C |  |  | H2 | 0.7 | µmol/g | O2 | 0.41 | µmol/g
paidarticles-elsevier-1-s2-0-s0167273809001040- | Hydrogen production from mixed cerium oxides via three-step water-splitting cycles | Solid State Ionics | 10.1016/j.ssi.2009.03.015 | page5 | Ce2Ti2O7 | Ce2Ti2O7 | [13 empty] | 700 | C |  |  | 1 | Particle size: 80<≈ì√°<125, Duration: 20 min | NaOH | 0.73
paidarticles-elsevier-1-s2-0-s0167273809001040- | Hydrogen production from mixed cerium oxides via three-step water-splitting cycles | Solid State Ionics | 10.1016/j.ssi.2009.03.015 | page5 | Ce2Ti2O7 | Ce2Ti2O7 | [13 empty] | 700 | C |  |  | 2 | Particle size: 50<≈ì√°<80, Duration: 20 min | NaOH | 0.77
paidarticles-elsevier-1-s2-0-s0167273809001040- | Hydrogen production from mixed cerium oxides via three-step water-splitting cycles | Solid State Ionics | 10.1016/j.ssi.2009.03.015 | page5 | Ce2Ti2O7 | Ce2Ti2O7 | [13 empty] | 700 | C |  |  | 3 | Particle size: ≈ì√°<30, Duration: 10 min | NaOH | 0.79
paidarticles-elsevier-1-s2-0-s0167273809001040- | Hydrogen production from mixed cerium oxides via three-step water-splitting cycles | Solid State Ionics | 10.1016/j.ssi.2009.03.015 | page5 | Ce2Ti2O7 | Ce2Ti2O7 | [13 empty] | 630 | C |  |  | 4 | Particle size: 30<≈ì√°<50, Duration: 12 min | NaOH | 0.81
paidarticles-elsevier-1-s2-0-s0167273809001040- | Hydrogen production from mixed cerium oxides via three-step water-splitting cycles | Solid State Ionics | 10.1016/j.ssi.2009.03.015 | page5 | Ce2Ti2O7 | Ce2Ti2O7 | [13 empty] | 630 | C |  |  | 5 | Particle size: 30<≈ì√°<50, Duration: 24 min | NaOH | 0.58
paidarticles-elsevier-1-s2-0-s0167273809001040- | Hydrogen production from mixed cerium oxides via three-step water-splitting cycles | Solid State Ionics | 10.1016/j.ssi.2009.03.015 | page5 | Ce2Ti2O7 | Ce2Ti2O7 | [13 empty] | 630 | C |  |  | 6 | Particle size: 30<≈ì√°<50, Duration: 16 min | NaOH | 0.7
paidarticles-elsevier-1-s2-0-s0167273809001040- | Hydrogen production from mixed cerium oxides via three-step water-splitting cycles | Solid State Ionics | 10.1016/j.ssi.2009.03.015 | page5 | Ce2Ti2O7 | Ce2Ti2O7 | [13 empty] | 630 | C |  |  | 7 | Particle size: 30<≈ì√°<50, Duration: 25 min | NaOH | 0.69
paidarticles-elsevier-1-s2-0-s0167273809001040- | Hydrogen production from mixed cerium oxides via three-step water-splitting cycles | Solid State Ionics | 10.1016/j.ssi.2009.03.015 | page5 | Ce2Ti2O7 | Ce2Ti2O7 | [13 empty] | 630 | C |  |  | 8 | Particle size: 30<≈ì√°<50, Duration: 17 min | NaOH | 0.68
paidarticles-elsevier-1-s2-0-s0167273809001040- | Hydrogen production from mixed cerium oxides via three-step water-splitting cycles | Solid State Ionics | 10.1016/j.ssi.2009.03.015 | page5 | Ce2Ti2O7 | Ce2Ti2O7 | [13 empty] | 530 | C |  |  | 9 | Particle size: 30<≈ì√°<50, Duration: 39 min | NaOH | 0.64
paidarticles-elsevier-1-s2-0-s0167273809001040- | Hydrogen production from mixed cerium oxides via three-step water-splitting cycles | Solid State Ionics | 10.1016/j.ssi.2009.03.015 | page5 | Ce2Ti2O7 | Ce2Ti2O7 | [13 empty] | 630 | C |  |  | 10 | Particle size: 30<≈ì√°<50, Duration: 25 min | KOH | 0.61
paidarticles-elsevier-1-s2-0-s0167273809001040- | Hydrogen production from mixed cerium oxides via three-step water-splitting cycles | Solid State Ionics | 10.1016/j.ssi.2009.03.015 | page5 | Ce2Ti2O7 | Ce2Ti2O7 | [13 empty] | 610 | C |  |  | 11 | Particle size: 30<≈ì√°<50, Duration: 26 min | KOH | 0.58
paidarticles-elsevier-1-s2-0-s0167273809001040- | Hydrogen production from mixed cerium oxides via three-step water-splitting cycles | Solid State Ionics | 10.1016/j.ssi.2009.03.015 | page7 | CeFeO3 | CeFeO3 | [13 empty] | 500 | C | 1400-1500 | C |  |  | H2 | 0.6 | µmol/g | O2 | 1 | µmol/g
paidarticles-elsevier-1-s2-0-s0167273809001040- | Hydrogen production from mixed cerium oxides via three-step water-splitting cycles | Solid State Ionics | 10.1016/j.ssi.2009.03.015 | page7 | CeNbO4 | CeNbO4 | [13 empty] | 500 | C | 700 | C |  |  | H2 | 0.82 | µmol/g | O2 | 0.84 | µmol/g
paidarticles-elsevier-1-s2-0-s0167273809001040- | Hydrogen production from mixed cerium oxides via three-step water-splitting cycles | Solid State Ionics | 10.1016/j.ssi.2009.03.015 | page7 | CeO2-MOx [22] | CeO2-Mox | [13 empty] | 1000 | C | 1400 | C |  |  | H2 | 0.17 | µmol/g | O2 | 0.15 | µmol/g
paidarticles-elsevier-1-s2-0-s0167273809001040- | Hydrogen production from mixed cerium oxides via three-step water-splitting cycles | Solid State Ionics | 10.1016/j.ssi.2009.03.015 | page7 | Co0.67Fe2.33O4 [10] | Co0.67Fe2.33O4 | [13 empty] | 1000 | C | 1400 | C |  |  | H2 | 0.53 | µmol/g | O2 | 0.47 | µmol/g
paidarticles-elsevier-1-s2-0-s0167273809001040- | Hydrogen production from mixed cerium oxides via three-step water-splitting cycles | Solid State Ionics | 10.1016/j.ssi.2009.03.015 | page7 | Ni0.5Mn0.5Fe2O4 [5] | Ni0.5Mn0.5Fe2O4 | [13 empty] | 600 | C | 1100 | C |  |  | H2 | 0.23 | µmol/g | O2 | 0.11 | µmol/g
paidarticles-elsevier-1-s2-0-s0167273809001040- | Hydrogen production from mixed cerium oxides via three-step water-splitting cycles | Solid State Ionics | 10.1016/j.ssi.2009.03.015 | page7 | NiFe2O4 [30] | NiFe2O4 | [13 empty] | 800 | C | 1200 | C |  |  | H2 | 0.02 | µmol/g | O2 | 0 | µmol/g
paidarticles-elsevier-1-s2-0-s0040603118311596- | Thermochemical two-step water splitting cycle using perovskite oxides based on LaSrMnO3 redox system for solar H2 production | Thermochimica Acta | https://doi.org/10.1016/j.tca.2019.178374 |  | La0.3Sr0.7Mn0.7Al0.3O3 | La0.3Sr0.7Mn0.7Al0.3O3 | La | Sr |  | 0.3 | 0.7 |  | Mn | Al |  | 0.7 | 0.3
paidarticles-elsevier-1-s2-0-s0040603118311596- | Thermochemical two-step water splitting cycle using perovskite oxides based on LaSrMnO3 redox system for solar H2 production | Thermochimica Acta | https://doi.org/10.1016/j.tca.2019.178374 |  | La0.4Sr0.6Mn0.6Al0.4O3 | La0.4Sr0.6Mn0.6Al0.4O3 | La | Sr |  | 0.4 | 0.6 |  | Mn | Al |  | 0.6 | 0.4
paidarticles-elsevier-1-s2-0-s0040603118311596- | Thermochemical two-step water splitting cycle using perovskite oxides based on LaSrMnO3 redox system for solar H2 production | Thermochimica Acta | https://doi.org/10.1016/j.tca.2019.178374 |  | La0.5Sr0.5Mn0.5Al0.5O3 | La0.5Sr0.5Mn0.5Al0.5O3 | La | Sr |  | 0.5 | 0.5 |  | Mn | Al |  | 0.5 | 0.5
paidarticles-elsevier-1-s2-0-s0040603118311596- | Thermochemical two-step water splitting cycle using perovskite oxides based on LaSrMnO3 redox system for solar H2 production | Thermochimica Acta | https://doi.org/10.1016/j.tca.2019.178374 |  | La0.6Sr0.4Mn0.4Al0.6O3 | La0.6Sr0.4Mn0.4Al0.6O3 | La | Sr |  | 0.6 | 0.4 |  | Mn | Al |  | 0.4 | 0.6
paidarticles-elsevier-1-s2-0-s0040603118311596- | Thermochemical two-step water splitting cycle using perovskite oxides based on LaSrMnO3 redox system for solar H2 production | Thermochimica Acta | https://doi.org/10.1016/j.tca.2019.178374 |  | La0.7Sr0.3Mn0.3Al0.7O3 | La0.7Sr0.3Mn0.3Al0.7O3 | La | Sr |  | 0.7 | 0.3 |  | Mn | Al |  | 0.3 | 0.7
paidarticles-elsevier-1-s2-0-s0040603115003561- | Thermochemical reactivity of 5‚Äö√Ñ√¨15 mol% Fe, Co, Ni, Mn-doped cerium oxides in two-step water-splitting cycle for solar hydrogen production | Thermochimica Acta | https://doi.org/10.1016/j.tca.2015.08.036 | page10 | 10 mol Co-CeO2 | 10 mol Co-CeO2 | [17 empty] | 1 |  | O2 | 5.5 | Ncm3/g | H2 | 6.5 | Ncm3/g
paidarticles-elsevier-1-s2-0-s0040603115003561- | Thermochemical reactivity of 5‚Äö√Ñ√¨15 mol% Fe, Co, Ni, Mn-doped cerium oxides in two-step water-splitting cycle for solar hydrogen production | Thermochimica Acta | https://doi.org/10.1016/j.tca.2015.08.036 | page10 | 10 mol Co-CeO2 | 10 mol Co-CeO2 | [17 empty] | 2 |  | O2 | 4.1 | Ncm3/g | H2 | 6.9 | Ncm3/g
paidarticles-elsevier-1-s2-0-s0040603115003561- | Thermochemical reactivity of 5‚Äö√Ñ√¨15 mol% Fe, Co, Ni, Mn-doped cerium oxides in two-step water-splitting cycle for solar hydrogen production | Thermochimica Acta | https://doi.org/10.1016/j.tca.2015.08.036 | page10 | 10 mol Fe-CeO2 | 10 mol Fe-CeO2 | [17 empty] | 1 |  | O2 | 7.1 | Ncm3/g | H2 | 10.5 | Ncm3/g
paidarticles-elsevier-1-s2-0-s0040603115003561- | Thermochemical reactivity of 5‚Äö√Ñ√¨15 mol% Fe, Co, Ni, Mn-doped cerium oxides in two-step water-splitting cycle for solar hydrogen production | Thermochimica Acta | https://doi.org/10.1016/j.tca.2015.08.036 | page10 | 10 mol Fe-CeO2 | 10 mol Fe-CeO2 | [17 empty] | 2 |  | O2 | 6.1 | Ncm3/g | H2 | 11.6 | Ncm3/g
paidarticles-elsevier-1-s2-0-s0040603115003561- | Thermochemical reactivity of 5‚Äö√Ñ√¨15 mol% Fe, Co, Ni, Mn-doped cerium oxides in two-step water-splitting cycle for solar hydrogen production | Thermochimica Acta | https://doi.org/10.1016/j.tca.2015.08.036 | page10 | 10 mol Mn-CeO2 | 10 mol Mn-CeO2 | [17 empty] | 1 |  | O2 | 6.4 | Ncm3/g | H2 | 10.1 | Ncm3/g
paidarticles-elsevier-1-s2-0-s0040603115003561- | Thermochemical reactivity of 5‚Äö√Ñ√¨15 mol% Fe, Co, Ni, Mn-doped cerium oxides in two-step water-splitting cycle for solar hydrogen production | Thermochimica Acta | https://doi.org/10.1016/j.tca.2015.08.036 | page10 | 10 mol Mn-CeO2 | 10 mol Mn-CeO2 | [17 empty] | 2 |  | O2 | 4.9 | Ncm3/g | H2 | 9.9 | Ncm3/g
paidarticles-elsevier-1-s2-0-s0040603115003561- | Thermochemical reactivity of 5‚Äö√Ñ√¨15 mol% Fe, Co, Ni, Mn-doped cerium oxides in two-step water-splitting cycle for solar hydrogen production | Thermochimica Acta | https://doi.org/10.1016/j.tca.2015.08.036 | page10 | 10 mol Ni-CeO2 | 10 mol Ni-CeO2 | [17 empty] | 1 |  | O2 | 5.5 | Ncm3/g | H2 | 6.5 | Ncm3/g
paidarticles-elsevier-1-s2-0-s0040603115003561- | Thermochemical reactivity of 5‚Äö√Ñ√¨15 mol% Fe, Co, Ni, Mn-doped cerium oxides in two-step water-splitting cycle for solar hydrogen production | Thermochimica Acta | https://doi.org/10.1016/j.tca.2015.08.036 | page10 | 10 mol Ni-CeO2 | 10 mol Ni-CeO2 | [17 empty] | 2 |  | O2 | 4.2 | Ncm3/g | H2 | 6.7 | Ncm3/g
paidarticles-elsevier-1-s2-0-s0040603115003561- | Thermochemical reactivity of 5‚Äö√Ñ√¨15 mol% Fe, Co, Ni, Mn-doped cerium oxides in two-step water-splitting cycle for solar hydrogen production | Thermochimica Acta | https://doi.org/10.1016/j.tca.2015.08.036 | page10 | 15 mol Co-CeO2 | 15 mol Co-CeO2 | [17 empty] | 1 |  | O2 | 7.6 | Ncm3/g | H2 | 20.4 | Ncm3/g
paidarticles-elsevier-1-s2-0-s0040603115003561- | Thermochemical reactivity of 5‚Äö√Ñ√¨15 mol% Fe, Co, Ni, Mn-doped cerium oxides in two-step water-splitting cycle for solar hydrogen production | Thermochimica Acta | https://doi.org/10.1016/j.tca.2015.08.036 | page10 | 15 mol Co-CeO2 | 15 mol Co-CeO2 | [17 empty] | 2 |  | O2 | 7 | Ncm3/g | H2 | 14.1 | Ncm3/g
paidarticles-elsevier-1-s2-0-s0040603115003561- | Thermochemical reactivity of 5‚Äö√Ñ√¨15 mol% Fe, Co, Ni, Mn-doped cerium oxides in two-step water-splitting cycle for solar hydrogen production | Thermochimica Acta | https://doi.org/10.1016/j.tca.2015.08.036 | page10 | 15 mol Fe-CeO2 | 15 mol Fe-CeO2 | [17 empty] | 1 |  | O2 | 7 | Ncm3/g | H2 | 11.6 | Ncm3/g
paidarticles-elsevier-1-s2-0-s0040603115003561- | Thermochemical reactivity of 5‚Äö√Ñ√¨15 mol% Fe, Co, Ni, Mn-doped cerium oxides in two-step water-splitting cycle for solar hydrogen production | Thermochimica Acta | https://doi.org/10.1016/j.tca.2015.08.036 | page10 | 15 mol Fe-CeO2 | 15 mol Fe-CeO2 | [17 empty] | 2 |  | O2 | 6.2 | Ncm3/g | H2 | 12.3 | Ncm3/g
paidarticles-elsevier-1-s2-0-s0040603115003561- | Thermochemical reactivity of 5‚Äö√Ñ√¨15 mol% Fe, Co, Ni, Mn-doped cerium oxides in two-step water-splitting cycle for solar hydrogen production | Thermochimica Acta | https://doi.org/10.1016/j.tca.2015.08.036 | page10 | 15 mol Mn-CeO2 | 15 mol Mn-CeO2 | [17 empty] | 1 |  | O2 | 7.5 | Ncm3/g | H2 | 10.8 | Ncm3/g
paidarticles-elsevier-1-s2-0-s0040603115003561- | Thermochemical reactivity of 5‚Äö√Ñ√¨15 mol% Fe, Co, Ni, Mn-doped cerium oxides in two-step water-splitting cycle for solar hydrogen production | Thermochimica Acta | https://doi.org/10.1016/j.tca.2015.08.036 | page10 | 15 mol Mn-CeO2 | 15 mol Mn-CeO2 | [17 empty] | 2 |  | O2 | 5.2 | Ncm3/g | H2 | 11.2 | Ncm3/g
paidarticles-elsevier-1-s2-0-s0040603115003561- | Thermochemical reactivity of 5‚Äö√Ñ√¨15 mol% Fe, Co, Ni, Mn-doped cerium oxides in two-step water-splitting cycle for solar hydrogen production | Thermochimica Acta | https://doi.org/10.1016/j.tca.2015.08.036 | page10 | 15 mol Ni-CeO2 | 15 mol Ni-CeO2 | [17 empty] | 1 |  | O2 | 5.9 | Ncm3/g | H2 | 20.5 | Ncm3/g
paidarticles-elsevier-1-s2-0-s0040603115003561- | Thermochemical reactivity of 5‚Äö√Ñ√¨15 mol% Fe, Co, Ni, Mn-doped cerium oxides in two-step water-splitting cycle for solar hydrogen production | Thermochimica Acta | https://doi.org/10.1016/j.tca.2015.08.036 | page10 | 15 mol Ni-CeO2 | 15 mol Ni-CeO2 | [17 empty] | 2 |  | O2 | 5 | Ncm3/g | H2 | 10.4 | Ncm3/g
paidarticles-elsevier-1-s2-0-s0040603115003561- | Thermochemical reactivity of 5‚Äö√Ñ√¨15 mol% Fe, Co, Ni, Mn-doped cerium oxides in two-step water-splitting cycle for solar hydrogen production | Thermochimica Acta | https://doi.org/10.1016/j.tca.2015.08.036 | page7 | 5 mol Fe- | 5mol%Fe/CeO2 | [13 empty] | 800 | C | 1000 | C | 1 |  | O2 | 6.3 | Ncm3/g
paidarticles-elsevier-1-s2-0-s0040603115003561- | Thermochemical reactivity of 5‚Äö√Ñ√¨15 mol% Fe, Co, Ni, Mn-doped cerium oxides in two-step water-splitting cycle for solar hydrogen production | Thermochimica Acta | https://doi.org/10.1016/j.tca.2015.08.036 | page7 | 5 mol Fe- | 5mol%Fe/CeO2 | [13 empty] | 800 | C | 1000 | C | 2 |  | O2 | 4.8 | Ncm3/g
paidarticles-elsevier-1-s2-0-s0040603115003561- | Thermochemical reactivity of 5‚Äö√Ñ√¨15 mol% Fe, Co, Ni, Mn-doped cerium oxides in two-step water-splitting cycle for solar hydrogen production | Thermochimica Acta | https://doi.org/10.1016/j.tca.2015.08.036 | page7 | 5 mol Fe- | 5mol%Fe/CeO2 | [13 empty] | 800 | C | 1000 | C | 1 |  | H2 | 6.4 | Ncm3/g
paidarticles-elsevier-1-s2-0-s0040603115003561- | Thermochemical reactivity of 5‚Äö√Ñ√¨15 mol% Fe, Co, Ni, Mn-doped cerium oxides in two-step water-splitting cycle for solar hydrogen production | Thermochimica Acta | https://doi.org/10.1016/j.tca.2015.08.036 | page7 | 5 mol Fe- | 5mol%Fe/CeO2 | [13 empty] | 800 | C | 1000 | C | 2 |  | H2 | 7 | Ncm3/g
paidarticles-elsevier-1-s2-0-s0040603115003561- | Thermochemical reactivity of 5‚Äö√Ñ√¨15 mol% Fe, Co, Ni, Mn-doped cerium oxides in two-step water-splitting cycle for solar hydrogen production | Thermochimica Acta | https://doi.org/10.1016/j.tca.2015.08.036 | page7 | Undoped CeO2 | CeO2 | [13 empty] | 800 | C | 1000 | C | 1 |  | O2 | 5 | Ncm3/g
paidarticles-elsevier-1-s2-0-s0040603115003561- | Thermochemical reactivity of 5‚Äö√Ñ√¨15 mol% Fe, Co, Ni, Mn-doped cerium oxides in two-step water-splitting cycle for solar hydrogen production | Thermochimica Acta | https://doi.org/10.1016/j.tca.2015.08.036 | page7 | Undoped CeO2 | CeO2 | [13 empty] | 800 | C | 1000 | C | 2 |  | O2 | 4.7 | Ncm3/g
paidarticles-elsevier-1-s2-0-s0040603115003561- | Thermochemical reactivity of 5‚Äö√Ñ√¨15 mol% Fe, Co, Ni, Mn-doped cerium oxides in two-step water-splitting cycle for solar hydrogen production | Thermochimica Acta | https://doi.org/10.1016/j.tca.2015.08.036 | page7 | Undoped CeO2 | CeO2 | [13 empty] | 800 | C | 1000 | C | 1 |  | H2 | 8.8 | Ncm3/g
paidarticles-elsevier-1-s2-0-s0040603115003561- | Thermochemical reactivity of 5‚Äö√Ñ√¨15 mol% Fe, Co, Ni, Mn-doped cerium oxides in two-step water-splitting cycle for solar hydrogen production | Thermochimica Acta | https://doi.org/10.1016/j.tca.2015.08.036 | page7 | Undoped CeO2 | CeO2 | [13 empty] | 800 | C | 1000 | C | 2 |  | H2 | 8.6 | Ncm3/g
paidarticles-elsevier-1-s2-0-s0040603111000608- | Solar thermochemical process for hydrogen production via two-step water splitting cycle based on Ce1‚Äö√†√≠xPrxO2‚Äö√†√≠≈í• redox reaction | Thermochimica Acta | https://doi.org/10.1016/j.tca.2011.01.028 |  | Ce0.7Pr0.3O2 | Ce0.7Pr0.3O2
paidarticles-elsevier-1-s2-0-s0040603111000608- | Solar thermochemical process for hydrogen production via two-step water splitting cycle based on Ce1‚Äö√†√≠xPrxO2‚Äö√†√≠≈í• redox reaction | Thermochimica Acta | https://doi.org/10.1016/j.tca.2011.01.028 |  | Ce0.8Pr0.2O2 | Ce0.8Pr0.2O2
paidarticles-elsevier-1-s2-0-s0040603111000608- | Solar thermochemical process for hydrogen production via two-step water splitting cycle based on Ce1‚Äö√†√≠xPrxO2‚Äö√†√≠≈í• redox reaction | Thermochimica Acta | https://doi.org/10.1016/j.tca.2011.01.028 |  | Ce0.95Pr0.05O2 | Ce0.95Pr0.05O2
paidarticles-elsevier-1-s2-0-s0040603111000608- | Solar thermochemical process for hydrogen production via two-step water splitting cycle based on Ce1‚Äö√†√≠xPrxO2‚Äö√†√≠≈í• redox reaction | Thermochimica Acta | https://doi.org/10.1016/j.tca.2011.01.028 |  | Ce0.9Pr0.1O2 | Ce0.9Pr0.1O2
paidarticles-elsevier-1-s2-0-s0040603111000608- | Solar thermochemical process for hydrogen production via two-step water splitting cycle based on Ce1‚Äö√†√≠xPrxO2‚Äö√†√≠≈í• redox reaction | Thermochimica Acta | https://doi.org/10.1016/j.tca.2011.01.028 |  | CeO2 | CeO2
paidarticles-elsevier-1-s2-0-s0040603111000608- | Solar thermochemical process for hydrogen production via two-step water splitting cycle based on Ce1‚Äö√†√≠xPrxO2‚Äö√†√≠≈í• redox reaction | Thermochimica Acta | https://doi.org/10.1016/j.tca.2011.01.028 |  | Pr2O3 | Pr2O3
paidarticles-elsevier-1-s2-0-s0040603111000608- | Solar thermochemical process for hydrogen production via two-step water splitting cycle based on Ce1‚Äö√†√≠xPrxO2‚Äö√†√≠≈í• redox reaction | Thermochimica Acta | https://doi.org/10.1016/j.tca.2011.01.028 |  | Pr5O11 | Pr5O11
paidarticles-elsevier-1-s2-0-s0038092x2200336x- | Thermodynamic assessment of nonstoichiometric oxides for solar thermochemical fuel production | Solar Energy | https://doi.org/10.1016/j.solener.2022.05.008 | page9 | Zr20 | Ce0.8Zr0.2O2 | [13 empty] | 800 | C | 1500 | C |  | Fox: 5.6 sccm, Fred: 1.6 sccm, tox: 11.2 min, tred: 7.4 min, ptot: 0.001 atm | H2 | 6.5 | ml/g
paidarticles-elsevier-1-s2-0-s0038092x2200336x- | Thermodynamic assessment of nonstoichiometric oxides for solar thermochemical fuel production | Solar Energy | https://doi.org/10.1016/j.solener.2022.05.008 | page9 | Zr20 | Ce0.8Zr0.2O2 | [13 empty] | 800 | C | 1400 | C |  | Fox: 6.8 sccm, Fred: 2.7 sccm, tox: 12.9 min, tred: 6.1 min, ptot: 0.001 atm | H2 | 3.7 | ml/g
paidarticles-elsevier-1-s2-0-s0038092x2200336x- | Thermodynamic assessment of nonstoichiometric oxides for solar thermochemical fuel production | Solar Energy | https://doi.org/10.1016/j.solener.2022.05.008 | page9 | CeO2 | CeO2 | [13 empty] | 874 | C | 1500 | C |  | Fox: 1.9 sccm, Fred: 0.9 sccm, tox: 5.7 min, tred: 7.8 min, ptot: 0.001 atm | H2 | 5.7 | ml/g
paidarticles-elsevier-1-s2-0-s0038092x2200336x- | Thermodynamic assessment of nonstoichiometric oxides for solar thermochemical fuel production | Solar Energy | https://doi.org/10.1016/j.solener.2022.05.008 | page9 | CeO2 | CeO2 | [13 empty] | 853 | C | 1400 | C |  | Fox: 1.7 sccm, Fred: 1.1 sccm, tox: 5.8 min, tred: 5.0 min, ptot: 0.001 atm | H2 | 2.8 | ml/g
paidarticles-elsevier-1-s2-0-s0038092x2200336x- | Thermodynamic assessment of nonstoichiometric oxides for solar thermochemical fuel production | Solar Energy | https://doi.org/10.1016/j.solener.2022.05.008 | page9 | LSM64 | La0.6Sr0.4MnO3 | La | Sr |  | 0.6 | 0.4 |  | Mn |  |  | 1 |  |  |  | 800 | C | 1500 | C |  | Fox: 14.9 sccm, Fred: 6.8 sccm, tox: 20.5 min, tred: 4.3 min, ptot: 0.001 atm | H2 | 3.3 | ml/g
paidarticles-elsevier-1-s2-0-s0038092x2200336x- | Thermodynamic assessment of nonstoichiometric oxides for solar thermochemical fuel production | Solar Energy | https://doi.org/10.1016/j.solener.2022.05.008 | page9 | LSM64 | La0.6Sr0.4MnO3 | La | Sr |  | 0.6 | 0.4 |  | Mn |  |  | 1 |  |  |  | 800 | C | 1400 | C |  | Fox: 15.1 sccm, Fred: 2.5 sccm, tox: 31.0 min, tred: 5.4 min, ptot: 0.001 atm | H2 | 1.8 | ml/g
paidarticles-elsevier-1-s2-0-s0038092x2200336x- | Thermodynamic assessment of nonstoichiometric oxides for solar thermochemical fuel production | Solar Energy | https://doi.org/10.1016/j.solener.2022.05.008 | page9 | LSM82 | La0.8Sr0.2MnO3 | La | Sr |  | 0.8 | 0.2 |  | Mn |  |  | 1 |  |  |  | 800 | C | 1500 | C |  | Fox: 10.3 sccm, Fred: 4.2 sccm, tox: 14.7 min, tred: 5.7 min, ptot: 0.001 atm | H2 | 3.1 | ml/g
paidarticles-elsevier-1-s2-0-s0038092x2200336x- | Thermodynamic assessment of nonstoichiometric oxides for solar thermochemical fuel production | Solar Energy | https://doi.org/10.1016/j.solener.2022.05.008 | page9 | LSM82 | La0.8Sr0.2MnO3 | La | Sr |  | 0.8 | 0.2 |  | Mn |  |  | 1 |  |  |  | 802 | C | 1400 | C |  | Fox: 11.3 sccm, Fred: 3.6 sccm, tox: 14.8 min, tred: 4.9 min, ptot: 0.001 atm | H2 | 1.4 | ml/g
paidarticles-elsevier-1-s2-0-s0038092x20300955- | Redox thermochemistry of Ca-Mn-based perovskites for oxygen atmosphere control in solar-thermochemical processes | Solar Energy | https://doi.org/10.1016/j.solener.2020.01.088 | page8 | Ca0.8Sr0.2MnO3 | Ca0.8Sr0.2MnO3 | Ca | Sr |  | 0.8 | 0.2 |  | Mn |  |  | 1
paidarticles-elsevier-1-s2-0-s0038092x20300955- | Redox thermochemistry of Ca-Mn-based perovskites for oxygen atmosphere control in solar-thermochemical processes | Solar Energy | https://doi.org/10.1016/j.solener.2020.01.088 | page9 | Ca0.8Sr0.2MnO3 | Ca0.8Sr0.2MnO3 | Ca | Sr |  | 0.8 | 0.2 |  | Mn |  |  | 1
paidarticles-elsevier-1-s2-0-s0038092x20300955- | Redox thermochemistry of Ca-Mn-based perovskites for oxygen atmosphere control in solar-thermochemical processes | Solar Energy | https://doi.org/10.1016/j.solener.2020.01.088 | page8 | Ca0.95Sr0.05MnO3 | Ca0.95Sr0.05MnO3 | Ca | Sr |  | 0.95 | 0.05 |  | Mn |  |  | 1 | [5 empty] | 867 | C
paidarticles-elsevier-1-s2-0-s0038092x20300955- | Redox thermochemistry of Ca-Mn-based perovskites for oxygen atmosphere control in solar-thermochemical processes | Solar Energy | https://doi.org/10.1016/j.solener.2020.01.088 | page9 | Ca0.95Sr0.05MnO3 | Ca0.95Sr0.05MnO3 | Ca | Sr |  | 0.95 | 0.05 |  | Mn |  |  | 1 |  |  |  | 857 | C
paidarticles-elsevier-1-s2-0-s0038092x20300955- | Redox thermochemistry of Ca-Mn-based perovskites for oxygen atmosphere control in solar-thermochemical processes | Solar Energy | https://doi.org/10.1016/j.solener.2020.01.088 | page8 | Ca0.9Sr0.1MnO3 | Ca0.9Sr0.1MnO3 | Ca | Sr |  | 0.9 | 0.1 |  | Mn |  |  | 1 | [5 empty] | 832 | C
paidarticles-elsevier-1-s2-0-s0038092x20300955- | Redox thermochemistry of Ca-Mn-based perovskites for oxygen atmosphere control in solar-thermochemical processes | Solar Energy | https://doi.org/10.1016/j.solener.2020.01.088 | page9 | Ca0.9Sr0.1MnO3 | Ca0.9Sr0.1MnO3 | Ca | Sr |  | 0.9 | 0.1 |  | Mn |  |  | 1 |  |  |  | 823 | C
paidarticles-elsevier-1-s2-0-s0038092x20300955- | Redox thermochemistry of Ca-Mn-based perovskites for oxygen atmosphere control in solar-thermochemical processes | Solar Energy | https://doi.org/10.1016/j.solener.2020.01.088 | page8 | CaAl0.2Mn0.8O3 | CaAl0.2Mn0.8O3 | Ca |  |  | 1 |  |  | Al | Mn |  | 0.2 | 0.8
paidarticles-elsevier-1-s2-0-s0038092x20300955- | Redox thermochemistry of Ca-Mn-based perovskites for oxygen atmosphere control in solar-thermochemical processes | Solar Energy | https://doi.org/10.1016/j.solener.2020.01.088 | page9 | CaAl0.2Mn0.8O3 | CaAl0.2Mn0.8O3 | Ca |  |  | 1 |  |  | Al | Mn |  | 0.2 | 0.8
paidarticles-elsevier-1-s2-0-s0038092x20300955- | Redox thermochemistry of Ca-Mn-based perovskites for oxygen atmosphere control in solar-thermochemical processes | Solar Energy | https://doi.org/10.1016/j.solener.2020.01.088 | page8 | CaCr0.05Mn0.95O3 | CaCr0.05Mn0.95O3 | Ca |  |  | 1 |  |  | Cr | Mn |  | 0.05 | 0.95 |  |  |  |  | 894 | C
paidarticles-elsevier-1-s2-0-s0038092x20300955- | Redox thermochemistry of Ca-Mn-based perovskites for oxygen atmosphere control in solar-thermochemical processes | Solar Energy | https://doi.org/10.1016/j.solener.2020.01.088 | page9 | CaCr0.05Mn0.95O3 | CaCr0.05Mn0.95O3 | Ca |  |  | 1 |  |  | Cr | Mn |  | 0.05 | 0.95 |  |  | 883 | C
paidarticles-elsevier-1-s2-0-s0038092x20300955- | Redox thermochemistry of Ca-Mn-based perovskites for oxygen atmosphere control in solar-thermochemical processes | Solar Energy | https://doi.org/10.1016/j.solener.2020.01.088 | page8 | CaCr0.1Mn0.9O3 | CaCr0.1Mn0.9O3 | Ca |  |  | 1 |  |  | Cr | Mn |  | 0.1 | 0.9 |  |  |  |  | 896 | C
paidarticles-elsevier-1-s2-0-s0038092x20300955- | Redox thermochemistry of Ca-Mn-based perovskites for oxygen atmosphere control in solar-thermochemical processes | Solar Energy | https://doi.org/10.1016/j.solener.2020.01.088 | page9 | CaCr0.1Mn0.9O3 | CaCr0.1Mn0.9O3 | Ca |  |  | 1 |  |  | Cr | Mn |  | 0.1 | 0.9 |  |  | 884 | C
paidarticles-elsevier-1-s2-0-s0038092x20300955- | Redox thermochemistry of Ca-Mn-based perovskites for oxygen atmosphere control in solar-thermochemical processes | Solar Energy | https://doi.org/10.1016/j.solener.2020.01.088 | page8 | CaMnO3 | CaMnO3 | Ca |  |  | 1 |  |  | Mn |  |  | 1 | [5 empty] | 896 | C
paidarticles-elsevier-1-s2-0-s0038092x20300955- | Redox thermochemistry of Ca-Mn-based perovskites for oxygen atmosphere control in solar-thermochemical processes | Solar Energy | https://doi.org/10.1016/j.solener.2020.01.088 | page9 | CaMnO3 | CaMnO3 | Ca |  |  | 1 |  |  | Mn |  |  | 1 |  |  |  | 888 | C
paidarticles-elsevier-1-s2-0-s0038092x20300955- | Redox thermochemistry of Ca-Mn-based perovskites for oxygen atmosphere control in solar-thermochemical processes | Solar Energy | https://doi.org/10.1016/j.solener.2020.01.088 | page8 | CaTi0.2Mn0.8O3 | CaTi0.2Mn0.8O3 | Ca |  |  | 1 |  |  | Ti | Mn |  | 0.2 | 0.8 |  |  |  |  | 942 | C
paidarticles-elsevier-1-s2-0-s0038092x20300955- | Redox thermochemistry of Ca-Mn-based perovskites for oxygen atmosphere control in solar-thermochemical processes | Solar Energy | https://doi.org/10.1016/j.solener.2020.01.088 | page9 | CaTi0.2Mn0.8O3 | CaTi0.2Mn0.8O3 | Ca |  |  | 1 |  |  | Ti | Mn |  | 0.2 | 0.8 |  |  | 933 | C
paidarticles-elsevier-1-s2-0-s0038092x20300955- | Redox thermochemistry of Ca-Mn-based perovskites for oxygen atmosphere control in solar-thermochemical processes | Solar Energy | https://doi.org/10.1016/j.solener.2020.01.088 |  | CaTi0.2Mn0.8O3 | CaTi0.2Mn0.8O3 | Ca |  |  | 1 |  |  | Ti | Mn |  | 0.2 | 0.8
paidarticles-elsevier-1-s2-0-s0038092x20300955- | Redox thermochemistry of Ca-Mn-based perovskites for oxygen atmosphere control in solar-thermochemical processes | Solar Energy | https://doi.org/10.1016/j.solener.2020.01.088 | page8 | SrFe0.5Mn0.5O3 | SrFe0.5Mn0.5O3 | Sr |  |  | 1 |  |  | Fe | Mn |  | 0.5 | 0.5
paidarticles-elsevier-1-s2-0-s0038092x20300955- | Redox thermochemistry of Ca-Mn-based perovskites for oxygen atmosphere control in solar-thermochemical processes | Solar Energy | https://doi.org/10.1016/j.solener.2020.01.088 | page9 | SrFe0.5Mn0.5O3 | SrFe0.5Mn0.5O3 | Sr |  |  | 1 |  |  | Fe | Mn |  | 0.5 | 0.5
paidarticles-elsevier-1-s2-0-s0038092x20300955- | Redox thermochemistry of Ca-Mn-based perovskites for oxygen atmosphere control in solar-thermochemical processes | Solar Energy | https://doi.org/10.1016/j.solener.2020.01.088 | page8 | SrFe0.67Mn0.33O3 | SrFe0.67Mn0.33O3 | Sr |  |  | 1 |  |  | Fe | Mn |  | 0.67 | 0.33
paidarticles-elsevier-1-s2-0-s0038092x20300955- | Redox thermochemistry of Ca-Mn-based perovskites for oxygen atmosphere control in solar-thermochemical processes | Solar Energy | https://doi.org/10.1016/j.solener.2020.01.088 | page9 | SrFe0.67Mn0.33O3 | SrFe0.67Mn0.33O3 | Sr |  |  | 1 |  |  | Fe | Mn |  | 0.67 | 0.33
paidarticles-elsevier-1-s2-0-s0038092x20300955- | Redox thermochemistry of Ca-Mn-based perovskites for oxygen atmosphere control in solar-thermochemical processes | Solar Energy | https://doi.org/10.1016/j.solener.2020.01.088 | page8 | SrFeO3 | SrFeO3 | Sr |  |  | 1 |  |  | Fe |  |  | 1
paidarticles-elsevier-1-s2-0-s0038092x20300955- | Redox thermochemistry of Ca-Mn-based perovskites for oxygen atmosphere control in solar-thermochemical processes | Solar Energy | https://doi.org/10.1016/j.solener.2020.01.088 | page9 | SrFeO3 | SrFeO3 | Sr | [5 empty] | Fe |  |  | 1
paidarticles-elsevier-1-s2-0-s0038092x20300955- | Redox thermochemistry of Ca-Mn-based perovskites for oxygen atmosphere control in solar-thermochemical processes | Solar Energy | https://doi.org/10.1016/j.solener.2020.01.088 |  | SrFeO3 | SrFeO3 | Sr |  |  | 1 |  |  | Fe |  |  | 1
paidarticles-elsevier-1-s2-0-s0038092x20300955- | Redox thermochemistry of Ca-Mn-based perovskites for oxygen atmosphere control in solar-thermochemical processes | Solar Energy | https://doi.org/10.1016/j.solener.2020.01.088 | page8 | SrMnO3 | SrMnO3 | Sr |  |  | 1 |  |  | Mn |  |  | 1
paidarticles-elsevier-1-s2-0-s0038092x20300955- | Redox thermochemistry of Ca-Mn-based perovskites for oxygen atmosphere control in solar-thermochemical processes | Solar Energy | https://doi.org/10.1016/j.solener.2020.01.088 | page9 | SrMnO3 | SrMnO3 | Sr |  |  | 1 |  |  | Mn |  |  | 1
paidarticles-elsevier-1-s2-0-s0038092x20300955- | Redox thermochemistry of Ca-Mn-based perovskites for oxygen atmosphere control in solar-thermochemical processes | Solar Energy | https://doi.org/10.1016/j.solener.2020.01.088 |  | SrMnO3 | SrMnO3 | Sr |  |  | 1 |  |  | Mn |  |  | 1
paidarticles-elsevier-1-s2-0-s0038092x18306091- | Partial substitution of B cation in La0.6Sr0.4MnO3 perovskites: A promising strategy to improve the redox properties useful for solar thermochemical water and carbon dioxide splitting | Solar Energy | https://doi.org/10.1016/j.solener.2018.06.058 | page5 | LSF | La0.6Sr0.4FeO3 | La | Sr |  | 0.6 | 0.4 |  | Fe |  |  | 1 | [7 empty] | 1 |  | H2 | 3504 | µmol/g
paidarticles-elsevier-1-s2-0-s0038092x18306091- | Partial substitution of B cation in La0.6Sr0.4MnO3 perovskites: A promising strategy to improve the redox properties useful for solar thermochemical water and carbon dioxide splitting | Solar Energy | https://doi.org/10.1016/j.solener.2018.06.058 | page5 | LSF | La0.6Sr0.4FeO3 | La | Sr |  | 0.6 | 0.4 |  | Fe |  |  | 1 | [7 empty] | 2 |  | H2 | 3359 | µmol/g
paidarticles-elsevier-1-s2-0-s0038092x18306091- | Partial substitution of B cation in La0.6Sr0.4MnO3 perovskites: A promising strategy to improve the redox properties useful for solar thermochemical water and carbon dioxide splitting | Solar Energy | https://doi.org/10.1016/j.solener.2018.06.058 | page4 | LSF | La0.6Sr0.4FeO3 | La | Sr |  | 0.6 | 0.4 |  | Fe |  |  | 1 | [9 empty] | O2 | 427.3 | µmol/g | CO | 250.6 | µmol/g
paidarticles-elsevier-1-s2-0-s0038092x18306091- | Partial substitution of B cation in La0.6Sr0.4MnO3 perovskites: A promising strategy to improve the redox properties useful for solar thermochemical water and carbon dioxide splitting | Solar Energy | https://doi.org/10.1016/j.solener.2018.06.058 |  | La0.6Sr0.4FeO3 | La0.6Sr0.4FeO3 | La | Sr |  | 0.6 | 0.4 |  | Fe |  |  | 1
paidarticles-elsevier-1-s2-0-s0038092x18306091- | Partial substitution of B cation in La0.6Sr0.4MnO3 perovskites: A promising strategy to improve the redox properties useful for solar thermochemical water and carbon dioxide splitting | Solar Energy | https://doi.org/10.1016/j.solener.2018.06.058 | page5 | LSMF-0.6 | La0.6Sr0.4Mn0.4Fe0.6O3 | La | Sr |  | 0.6 | 0.4 |  | Mn | Fe |  | 0.4 | 0.6 | [6 empty] | 1 |  | H2 | 2620 | µmol/g
paidarticles-elsevier-1-s2-0-s0038092x18306091- | Partial substitution of B cation in La0.6Sr0.4MnO3 perovskites: A promising strategy to improve the redox properties useful for solar thermochemical water and carbon dioxide splitting | Solar Energy | https://doi.org/10.1016/j.solener.2018.06.058 | page5 | LSMF-0.6 | La0.6Sr0.4Mn0.4Fe0.6O3 | La | Sr |  | 0.6 | 0.4 |  | Mn | Fe |  | 0.4 | 0.6 | [6 empty] | 2 |  | H2 | 2827 | µmol/g
paidarticles-elsevier-1-s2-0-s0038092x18306091- | Partial substitution of B cation in La0.6Sr0.4MnO3 perovskites: A promising strategy to improve the redox properties useful for solar thermochemical water and carbon dioxide splitting | Solar Energy | https://doi.org/10.1016/j.solener.2018.06.058 | page4 | LSMF-0.6 | La0.6Sr0.4Mn0.4Fe0.6O3 | La | Sr |  | 0.6 | 0.4 |  | Mn | Fe |  | 0.4 | 0.6 | [8 empty] | O2 | 333.2 | µmol/g | CO | 277.2 | µmol/g
paidarticles-elsevier-1-s2-0-s0038092x18306091- | Partial substitution of B cation in La0.6Sr0.4MnO3 perovskites: A promising strategy to improve the redox properties useful for solar thermochemical water and carbon dioxide splitting | Solar Energy | https://doi.org/10.1016/j.solener.2018.06.058 |  | La0.6Sr0.4Mn0.4Fe0.6O3 | La0.6Sr0.4Mn0.4Fe0.6O3 | La | Sr |  | 0.6 | 0.4 |  | Mn | Fe |  | 0.4 | 0.6
paidarticles-elsevier-1-s2-0-s0038092x18306091- | Partial substitution of B cation in La0.6Sr0.4MnO3 perovskites: A promising strategy to improve the redox properties useful for solar thermochemical water and carbon dioxide splitting | Solar Energy | https://doi.org/10.1016/j.solener.2018.06.058 | page5 | LSMF-0.4 | La0.6Sr0.4Mn0.6Fe0.4O3 | La | Sr |  | 0.6 | 0.4 |  | Mn | Fe |  | 0.6 | 0.4 | [6 empty] | 1 |  | H2 | 1550 | µmol/g
paidarticles-elsevier-1-s2-0-s0038092x18306091- | Partial substitution of B cation in La0.6Sr0.4MnO3 perovskites: A promising strategy to improve the redox properties useful for solar thermochemical water and carbon dioxide splitting | Solar Energy | https://doi.org/10.1016/j.solener.2018.06.058 | page5 | LSMF-0.4 | La0.6Sr0.4Mn0.6Fe0.4O3 | La | Sr |  | 0.6 | 0.4 |  | Mn | Fe |  | 0.6 | 0.4 | [6 empty] | 2 |  | H2 | 1645 | µmol/g
paidarticles-elsevier-1-s2-0-s0038092x18306091- | Partial substitution of B cation in La0.6Sr0.4MnO3 perovskites: A promising strategy to improve the redox properties useful for solar thermochemical water and carbon dioxide splitting | Solar Energy | https://doi.org/10.1016/j.solener.2018.06.058 | page4 | LSMF-0.4 | La0.6Sr0.4Mn0.6Fe0.4O3 | La | Sr |  | 0.6 | 0.4 |  | Mn | Fe |  | 0.6 | 0.4 | [8 empty] | O2 | 280 | µmol/g | CO | 317.5 | µmol/g
paidarticles-elsevier-1-s2-0-s0038092x18306091- | Partial substitution of B cation in La0.6Sr0.4MnO3 perovskites: A promising strategy to improve the redox properties useful for solar thermochemical water and carbon dioxide splitting | Solar Energy | https://doi.org/10.1016/j.solener.2018.06.058 |  | La0.6Sr0.4Mn0.6Fe0.4O3 | La0.6Sr0.4Mn0.6Fe0.4O3 | La | Sr |  | 0.6 | 0.4 |  | Mn | Fe |  | 0.6 | 0.4
paidarticles-elsevier-1-s2-0-s0038092x18306091- | Partial substitution of B cation in La0.6Sr0.4MnO3 perovskites: A promising strategy to improve the redox properties useful for solar thermochemical water and carbon dioxide splitting | Solar Energy | https://doi.org/10.1016/j.solener.2018.06.058 | page5 | LSMF-0.2 | La0.6Sr0.4Mn0.8Fe0.2O3 | La | Sr |  | 0.6 | 0.4 |  | Mn | Fe |  | 0.8 | 0.2 | [6 empty] | 1 |  | H2 | 1254 | µmol/g
paidarticles-elsevier-1-s2-0-s0038092x18306091- | Partial substitution of B cation in La0.6Sr0.4MnO3 perovskites: A promising strategy to improve the redox properties useful for solar thermochemical water and carbon dioxide splitting | Solar Energy | https://doi.org/10.1016/j.solener.2018.06.058 | page5 | LSMF-0.2 | La0.6Sr0.4Mn0.8Fe0.2O3 | La | Sr |  | 0.6 | 0.4 |  | Mn | Fe |  | 0.8 | 0.2 | [6 empty] | 2 |  | H2 | 1205 | µmol/g
paidarticles-elsevier-1-s2-0-s0038092x18306091- | Partial substitution of B cation in La0.6Sr0.4MnO3 perovskites: A promising strategy to improve the redox properties useful for solar thermochemical water and carbon dioxide splitting | Solar Energy | https://doi.org/10.1016/j.solener.2018.06.058 | page4 | LSMF-0.2 | La0.6Sr0.4Mn0.8Fe0.2O3 | La | Sr |  | 0.6 | 0.4 |  | Mn | Fe |  | 0.8 | 0.2 | [8 empty] | O2 | 286 | µmol/g | CO | 329.9 | µmol/g
paidarticles-elsevier-1-s2-0-s0038092x18306091- | Partial substitution of B cation in La0.6Sr0.4MnO3 perovskites: A promising strategy to improve the redox properties useful for solar thermochemical water and carbon dioxide splitting | Solar Energy | https://doi.org/10.1016/j.solener.2018.06.058 |  | La0.6Sr0.4Mn0.8Fe0.2O3 | La0.6Sr0.4Mn0.8Fe0.2O3 | La | Sr |  | 0.6 | 0.4 |  | Mn | Fe |  | 0.8 | 0.2
paidarticles-elsevier-1-s2-0-s0038092x18306091- | Partial substitution of B cation in La0.6Sr0.4MnO3 perovskites: A promising strategy to improve the redox properties useful for solar thermochemical water and carbon dioxide splitting | Solar Energy | https://doi.org/10.1016/j.solener.2018.06.058 | page5 | LSM | La0.6Sr0.4MnO3 | La | Sr |  | 0.6 | 0.4 |  | Mn |  |  | 1 | [7 empty] | 1 |  | H2 | 1342 | µmol/g
paidarticles-elsevier-1-s2-0-s0038092x18306091- | Partial substitution of B cation in La0.6Sr0.4MnO3 perovskites: A promising strategy to improve the redox properties useful for solar thermochemical water and carbon dioxide splitting | Solar Energy | https://doi.org/10.1016/j.solener.2018.06.058 | page5 | LSM | La0.6Sr0.4MnO3 | La | Sr |  | 0.6 | 0.4 |  | Mn |  |  | 1 | [7 empty] | 2 |  | H2 | 1227 | µmol/g
paidarticles-elsevier-1-s2-0-s0038092x18306091- | Partial substitution of B cation in La0.6Sr0.4MnO3 perovskites: A promising strategy to improve the redox properties useful for solar thermochemical water and carbon dioxide splitting | Solar Energy | https://doi.org/10.1016/j.solener.2018.06.058 | page4 | LSM | La0.6Sr0.4MnO3 | La | Sr |  | 0.6 | 0.4 |  | Mn |  |  | 1 | [9 empty] | O2 | 348.8 | µmol/g | CO | 469.1 | µmol/g
paidarticles-elsevier-1-s2-0-s0038092x18306091- | Partial substitution of B cation in La0.6Sr0.4MnO3 perovskites: A promising strategy to improve the redox properties useful for solar thermochemical water and carbon dioxide splitting | Solar Energy | https://doi.org/10.1016/j.solener.2018.06.058 |  | La0.6Sr0.4MnO3 | La0.6Sr0.4MnO3 | La | Sr |  | 0.6 | 0.4 |  | Mn |  |  | 1
paidarticles-elsevier-1-s2-0-s0038092x17302530- | Exploitation of thermochemical cycles based on solid oxide redox systems for thermochemical storage of solar heat. Part 6: Testing of Mn-based combined oxides and porous structures | Solar Energy | https://doi.org/10.1016/j.solener.2017.03.083 | page3 | (0.8)(Mn2O3)*(0.2)(Fe2O3) | (0.8)(Mn2O3)*(0.2)(Fe2O3) | [13 empty] | 900-970 | C | 1500 | C |  | Yes (mixture)
paidarticles-elsevier-1-s2-0-s0038092x17302530- | Exploitation of thermochemical cycles based on solid oxide redox systems for thermochemical storage of solar heat. Part 6: Testing of Mn-based combined oxides and porous structures | Solar Energy | https://doi.org/10.1016/j.solener.2017.03.083 | page16 | (0.8)(Mn2O3)*(0.2)(Fe2O3) mixed | (0.8)(Mn2O3)*(0.2)(Fe2O3) | [13 empty] | -49.1 | C | 42 | C
paidarticles-elsevier-1-s2-0-s0038092x17302530- | Exploitation of thermochemical cycles based on solid oxide redox systems for thermochemical storage of solar heat. Part 6: Testing of Mn-based combined oxides and porous structures | Solar Energy | https://doi.org/10.1016/j.solener.2017.03.083 | page16 | (0.8)(Mn2O3)*(0.2)(Fe2O3) pre-fired | (0.8)(Mn2O3)*(0.2)(Fe2O3) | [13 empty] | -23.9 | C | 37.4 | C
paidarticles-elsevier-1-s2-0-s0038092x17302530- | Exploitation of thermochemical cycles based on solid oxide redox systems for thermochemical storage of solar heat. Part 6: Testing of Mn-based combined oxides and porous structures | Solar Energy | https://doi.org/10.1016/j.solener.2017.03.083 |  | BaO2 | BaO2
paidarticles-elsevier-1-s2-0-s0038092x17302530- | Exploitation of thermochemical cycles based on solid oxide redox systems for thermochemical storage of solar heat. Part 6: Testing of Mn-based combined oxides and porous structures | Solar Energy | https://doi.org/10.1016/j.solener.2017.03.083 |  | CaMn0.8Al0.2O3 | CaMn0.8Al0.2O3 | Ca |  |  | 1 |  |  | Mn | Al |  | 0.8 | 0.2
paidarticles-elsevier-1-s2-0-s0038092x17302530- | Exploitation of thermochemical cycles based on solid oxide redox systems for thermochemical storage of solar heat. Part 6: Testing of Mn-based combined oxides and porous structures | Solar Energy | https://doi.org/10.1016/j.solener.2017.03.083 |  | CaMn0.8Ti0.2O3 | CaMn0.8Ti0.2O3 | Ca |  |  | 1 |  |  | Mn | Ti |  | 0.8 | 0.2
paidarticles-elsevier-1-s2-0-s0038092x17302530- | Exploitation of thermochemical cycles based on solid oxide redox systems for thermochemical storage of solar heat. Part 6: Testing of Mn-based combined oxides and porous structures | Solar Energy | https://doi.org/10.1016/j.solener.2017.03.083 |  | CaMn0.9Mg0.1O3 | CaMn0.9Mg0.1O3 | Ca |  |  | 1 |  |  | Mn | Mg |  | 0.9 | 0.1
paidarticles-elsevier-1-s2-0-s0038092x17302530- | Exploitation of thermochemical cycles based on solid oxide redox systems for thermochemical storage of solar heat. Part 6: Testing of Mn-based combined oxides and porous structures | Solar Energy | https://doi.org/10.1016/j.solener.2017.03.083 | page16 | CaMn0.9Ti0.1O3 | CaMn0.9Ti0.1O3 | Ca |  |  | 1 |  |  | Mn | Ti |  | 0.9 | 0.1 |  |  | -8.4 | C | 91.8 | C
paidarticles-elsevier-1-s2-0-s0038092x17302530- | Exploitation of thermochemical cycles based on solid oxide redox systems for thermochemical storage of solar heat. Part 6: Testing of Mn-based combined oxides and porous structures | Solar Energy | https://doi.org/10.1016/j.solener.2017.03.083 |  | CaMn0.9Ti0.1O3 | CaMn0.9Ti0.1O3 | Ca |  |  | 1 |  |  | Mn | Ti |  | 0.9 | 0.1
paidarticles-elsevier-1-s2-0-s0038092x17302530- | Exploitation of thermochemical cycles based on solid oxide redox systems for thermochemical storage of solar heat. Part 6: Testing of Mn-based combined oxides and porous structures | Solar Energy | https://doi.org/10.1016/j.solener.2017.03.083 | page16 | CaMnO3 | CaMnO3 | Ca |  |  | 1 |  |  | Mn |  |  | 1 |  |  |  | -10.2 | C | 16.2 | C
paidarticles-elsevier-1-s2-0-s0038092x17302530- | Exploitation of thermochemical cycles based on solid oxide redox systems for thermochemical storage of solar heat. Part 6: Testing of Mn-based combined oxides and porous structures | Solar Energy | https://doi.org/10.1016/j.solener.2017.03.083 |  | CaMnO3 | CaMnO3 | Ca |  |  | 1 |  |  | Mn |  |  | 1
paidarticles-elsevier-1-s2-0-s0038092x17302530- | Exploitation of thermochemical cycles based on solid oxide redox systems for thermochemical storage of solar heat. Part 6: Testing of Mn-based combined oxides and porous structures | Solar Energy | https://doi.org/10.1016/j.solener.2017.03.083 | page16 | Co3O4 | Co3O4 | [13 empty] | -282 | C | 440 | C
paidarticles-elsevier-1-s2-0-s0038092x17302530- | Exploitation of thermochemical cycles based on solid oxide redox systems for thermochemical storage of solar heat. Part 6: Testing of Mn-based combined oxides and porous structures | Solar Energy | https://doi.org/10.1016/j.solener.2017.03.083 | page3 | Fe2O3 | Fe2O3 | [13 empty] | 900-1350 | C | 1450 | C |  | Commercial powder as-received
paidarticles-elsevier-1-s2-0-s0038092x17302530- | Exploitation of thermochemical cycles based on solid oxide redox systems for thermochemical storage of solar heat. Part 6: Testing of Mn-based combined oxides and porous structures | Solar Energy | https://doi.org/10.1016/j.solener.2017.03.083 | page3 | Mn2O3 | Mn2O3 | [13 empty] | 900-950 | C | 1200 | C |  | Commercial powder as-received
paidarticles-elsevier-1-s2-0-s0038092x17302530- | Exploitation of thermochemical cycles based on solid oxide redox systems for thermochemical storage of solar heat. Part 6: Testing of Mn-based combined oxides and porous structures | Solar Energy | https://doi.org/10.1016/j.solener.2017.03.083 | page16 | Mn2O3 | Mn2O3 | [15 empty] | 191 | C
paidarticles-elsevier-1-s2-0-s0038092x17302530- | Exploitation of thermochemical cycles based on solid oxide redox systems for thermochemical storage of solar heat. Part 6: Testing of Mn-based combined oxides and porous structures | Solar Energy | https://doi.org/10.1016/j.solener.2017.03.083 |  | Mn2O3 | Mn2O3
paidarticles-elsevier-1-s2-0-s0038092x17300683- | Enhancement effects of dopants and SiO2 support on mixed metal ferrites based two-step thermochemical water splitting | Solar Energy | https://doi.org/10.1016/j.solener.2017.01.049 |  | LaCoO3 | LaCoO3 | La |  |  | 1 |  |  | Co |  |  | 1
paidarticles-elsevier-1-s2-0-s0038092x17300683- | Enhancement effects of dopants and SiO2 support on mixed metal ferrites based two-step thermochemical water splitting | Solar Energy | https://doi.org/10.1016/j.solener.2017.01.049 |  | LaFe0.5Co0.5O3 | LaFe0.5Co0.5O3 | La |  |  | 1 |  |  | Fe | Co |  | 0.5 | 0.5
paidarticles-elsevier-1-s2-0-s0038092x17300683- | Enhancement effects of dopants and SiO2 support on mixed metal ferrites based two-step thermochemical water splitting | Solar Energy | https://doi.org/10.1016/j.solener.2017.01.049 |  | LaFe0.6Co0.4O3 | LaFe0.6Co0.4O3 | La |  |  | 1 |  |  | Fe | Co |  | 0.6 | 0.4
paidarticles-elsevier-1-s2-0-s0038092x17300683- | Enhancement effects of dopants and SiO2 support on mixed metal ferrites based two-step thermochemical water splitting | Solar Energy | https://doi.org/10.1016/j.solener.2017.01.049 |  | LaFe0.7Co0.3O3 | LaFe0.7Co0.3O3 | La |  |  | 1 |  |  | Fe | Co |  | 0.7 | 0.3
paidarticles-elsevier-1-s2-0-s0038092x17300683- | Enhancement effects of dopants and SiO2 support on mixed metal ferrites based two-step thermochemical water splitting | Solar Energy | https://doi.org/10.1016/j.solener.2017.01.049 |  | LaFe0.8Co0.2O3 | LaFe0.8Co0.2O3 | La |  |  | 1 |  |  | Fe | Co |  | 0.8 | 0.2
paidarticles-elsevier-1-s2-0-s0038092x17300683- | Enhancement effects of dopants and SiO2 support on mixed metal ferrites based two-step thermochemical water splitting | Solar Energy | https://doi.org/10.1016/j.solener.2017.01.049 |  | LaFe0.9Co0.1O3 | LaFe0.9Co0.1O3 | La |  |  | 1 |  |  | Fe | Co |  | 0.9 | 0.1
paidarticles-elsevier-1-s2-0-s0038092x17300683- | Enhancement effects of dopants and SiO2 support on mixed metal ferrites based two-step thermochemical water splitting | Solar Energy | https://doi.org/10.1016/j.solener.2017.01.049 |  | LaFeO3 | LaFeO3 | La |  |  | 1 |  |  | Fe |  |  | 1
paidarticles-elsevier-1-s2-0-s0038092x16301268- | Experimental assessment of oxygen exchange capacity and thermochemical redox cycle behavior of Ba and Sr series perovskites for solar energy storage | Solar Energy | https://doi.org/10.1016/j.solener.2016.05.031 |  | Ba0.5Sr0.5Co0.2Fe0.8O3 | Ba0.5Sr0.5Co0.2Fe0.8O3 | Ba | Sr |  | 0.5 | 0.5 |  | Co | Fe |  | 0.2 | 0.8
paidarticles-elsevier-1-s2-0-s0038092x16301268- | Experimental assessment of oxygen exchange capacity and thermochemical redox cycle behavior of Ba and Sr series perovskites for solar energy storage | Solar Energy | https://doi.org/10.1016/j.solener.2016.05.031 |  | Ba0.5Sr0.5Co0.8Fe0.2O3 | Ba0.5Sr0.5Co0.8Fe0.2O3 | Ba | Sr |  | 0.5 | 0.5 |  | Co | Fe |  | 0.8 | 0.2
paidarticles-elsevier-1-s2-0-s0038092x16301268- | Experimental assessment of oxygen exchange capacity and thermochemical redox cycle behavior of Ba and Sr series perovskites for solar energy storage | Solar Energy | https://doi.org/10.1016/j.solener.2016.05.031 |  | Ba0.5Sr0.5Co0.8Fe0.2O3 | Ba0.5Sr0.5Co0.8Fe0.2O3 | Ba | Sr |  | 0.5 | 0.5 |  | Co | Fe |  | 0.8 | 0.2
paidarticles-elsevier-1-s2-0-s0038092x16301268- | Experimental assessment of oxygen exchange capacity and thermochemical redox cycle behavior of Ba and Sr series perovskites for solar energy storage | Solar Energy | https://doi.org/10.1016/j.solener.2016.05.031 |  | Ba0.5Sr0.5CoO3 | Ba0.5Sr0.5CoO3 | Ba | Sr |  | 0.5 | 0.5 |  | Co |  |  | 1
paidarticles-elsevier-1-s2-0-s0038092x16301268- | Experimental assessment of oxygen exchange capacity and thermochemical redox cycle behavior of Ba and Sr series perovskites for solar energy storage | Solar Energy | https://doi.org/10.1016/j.solener.2016.05.031 |  | Ba0.5Sr0.5FeO3 | Ba0.5Sr0.5FeO3 | Ba | Sr |  | 0.5 | 0.5 |  | Fe |  |  | 1
paidarticles-elsevier-1-s2-0-s0038092x16301268- | Experimental assessment of oxygen exchange capacity and thermochemical redox cycle behavior of Ba and Sr series perovskites for solar energy storage | Solar Energy | https://doi.org/10.1016/j.solener.2016.05.031 |  | BaCoO3 | BaCoO3 | Ba |  |  | 1 |  |  | Co |  |  | 1
paidarticles-elsevier-1-s2-0-s0038092x16301268- | Experimental assessment of oxygen exchange capacity and thermochemical redox cycle behavior of Ba and Sr series perovskites for solar energy storage | Solar Energy | https://doi.org/10.1016/j.solener.2016.05.031 |  | BaFeO2.88 | BaFeO2.88 | Ba |  |  | 1 |  |  | Fe |  |  | 1
paidarticles-elsevier-1-s2-0-s0038092x16301268- | Experimental assessment of oxygen exchange capacity and thermochemical redox cycle behavior of Ba and Sr series perovskites for solar energy storage | Solar Energy | https://doi.org/10.1016/j.solener.2016.05.031 |  | BaFeO3 | BaFeO3 | Ba |  |  | 1 |  |  | Fe |  |  | 1
paidarticles-elsevier-1-s2-0-s0038092x16301268- | Experimental assessment of oxygen exchange capacity and thermochemical redox cycle behavior of Ba and Sr series perovskites for solar energy storage | Solar Energy | https://doi.org/10.1016/j.solener.2016.05.031 |  | BaMnO3 | BaMnO3 | Ba |  |  | 1 |  |  | Mn |  |  | 1
paidarticles-elsevier-1-s2-0-s0038092x16301268- | Experimental assessment of oxygen exchange capacity and thermochemical redox cycle behavior of Ba and Sr series perovskites for solar energy storage | Solar Energy | https://doi.org/10.1016/j.solener.2016.05.031 |  | SrCo0.2Fe0.8O3 | SrCo0.2Fe0.8O3 | Sr |  |  | 1 |  |  | Co | Fe |  | 0.2 | 0.8
paidarticles-elsevier-1-s2-0-s0038092x16301268- | Experimental assessment of oxygen exchange capacity and thermochemical redox cycle behavior of Ba and Sr series perovskites for solar energy storage | Solar Energy | https://doi.org/10.1016/j.solener.2016.05.031 |  | SrCo0.8Fe0.2O3 | SrCo0.8Fe0.2O3 | Sr |  |  | 1 |  |  | Co | Fe |  | 0.8 | 0.2
paidarticles-elsevier-1-s2-0-s0038092x16301268- | Experimental assessment of oxygen exchange capacity and thermochemical redox cycle behavior of Ba and Sr series perovskites for solar energy storage | Solar Energy | https://doi.org/10.1016/j.solener.2016.05.031 |  | SrCoO2.52 | SrCoO2.52 | Sr |  |  | 1 |  |  | Co |  |  | 1
paidarticles-elsevier-1-s2-0-s0038092x16301268- | Experimental assessment of oxygen exchange capacity and thermochemical redox cycle behavior of Ba and Sr series perovskites for solar energy storage | Solar Energy | https://doi.org/10.1016/j.solener.2016.05.031 | page7 | SrCoO3 | SrCoO3 | Sr |  |  | 1 |  |  | Co |  |  | 1 |  |  |  | 600 | C | 0-0.33 | unknwn | 1 |  | 1st step oxid. | 0.21 | unknown | 2nd step oxid. | 0.03 | unknown
paidarticles-elsevier-1-s2-0-s0038092x16301268- | Experimental assessment of oxygen exchange capacity and thermochemical redox cycle behavior of Ba and Sr series perovskites for solar energy storage | Solar Energy | https://doi.org/10.1016/j.solener.2016.05.031 | page7 | SrCoO3 | SrCoO3 | Sr |  |  | 1 |  |  | Co |  |  | 1 |  |  |  | 600 | C | 0-0.18 | unknwn | 2 |  | Oxid. | 0.17 | unknown
paidarticles-elsevier-1-s2-0-s0038092x16301268- | Experimental assessment of oxygen exchange capacity and thermochemical redox cycle behavior of Ba and Sr series perovskites for solar energy storage | Solar Energy | https://doi.org/10.1016/j.solener.2016.05.031 |  | SrCoO3 | SrCoO3 | Sr |  |  | 1 |  |  | Co |  |  | 1
paidarticles-elsevier-1-s2-0-s0038092x16301268- | Experimental assessment of oxygen exchange capacity and thermochemical redox cycle behavior of Ba and Sr series perovskites for solar energy storage | Solar Energy | https://doi.org/10.1016/j.solener.2016.05.031 |  | SrFeO2.97 | SrFeO2.97 | Sr |  |  | 1 |  |  | Fe |  |  | 1
paidarticles-elsevier-1-s2-0-s0038092x16301268- | Experimental assessment of oxygen exchange capacity and thermochemical redox cycle behavior of Ba and Sr series perovskites for solar energy storage | Solar Energy | https://doi.org/10.1016/j.solener.2016.05.031 |  | SrFeO3 | SrFeO3 | Sr |  |  | 1 |  |  | Fe |  |  | 1
paidarticles-elsevier-1-s2-0-s0038092x16301268- | Experimental assessment of oxygen exchange capacity and thermochemical redox cycle behavior of Ba and Sr series perovskites for solar energy storage | Solar Energy | https://doi.org/10.1016/j.solener.2016.05.031 | page7 | SrMnO3 | SrMnO3 | Sr |  |  | 1 |  |  | Mn |  |  | 1 |  |  |  | 600 | C | 0-0.06 | unknwn | 1 |  | 1st step oxid. | 0.03 | unknown | 2nd step oxid. | 0 | unknown
paidarticles-elsevier-1-s2-0-s0038092x16301268- | Experimental assessment of oxygen exchange capacity and thermochemical redox cycle behavior of Ba and Sr series perovskites for solar energy storage | Solar Energy | https://doi.org/10.1016/j.solener.2016.05.031 | page7 | SrMnO3 | SrMnO3 | Sr |  |  | 1 |  |  | Mn |  |  | 1 |  |  |  | 600 | C | 0-0 | unknwn | 2
paidarticles-elsevier-1-s2-0-s0038092x16301268- | Experimental assessment of oxygen exchange capacity and thermochemical redox cycle behavior of Ba and Sr series perovskites for solar energy storage | Solar Energy | https://doi.org/10.1016/j.solener.2016.05.031 |  | SrMnO3 | SrMnO3 | Sr |  |  | 1 |  |  | Mn |  |  | 1
paidarticles-elsevier-1-s2-0-s0038092x1500300x- | Investigation of LaxSr1-xCOyM1-yO3 (M = Mn, Fe) perovskite materials as thermochemical energy storage media | Solar Energy | https://doi.org/10.1016/j.solener.2015.05.040 |  | La0.1Sr0.9Co0.9Fe0.1O3 | La0.1Sr0.9Co0.9Fe0.1O3 | La | Sr |  | 0.1 | 0.9 |  | Co | Fe |  | 0.9 | 0.1
paidarticles-elsevier-1-s2-0-s0038092x1500300x- | Investigation of LaxSr1-xCOyM1-yO3 (M = Mn, Fe) perovskite materials as thermochemical energy storage media | Solar Energy | https://doi.org/10.1016/j.solener.2015.05.040 |  | La0.3Sr0.7Co0.7Mn0.3O3 | La0.3Sr0.7Co0.7Mn0.3O3 | La | Sr |  | 0.3 | 0.7 |  | Co | Mn |  | 0.7 | 0.3
paidarticles-elsevier-1-s2-0-s0038092x1500300x- | Investigation of LaxSr1-xCOyM1-yO3 (M = Mn, Fe) perovskite materials as thermochemical energy storage media | Solar Energy | https://doi.org/10.1016/j.solener.2015.05.040 |  | La0.3Sr0.7Co0.8Mn0.2O3 | La0.3Sr0.7Co0.8Mn0.2O3 | La | Sr |  | 0.3 | 0.7 |  | Co | Mn |  | 0.8 | 0.2
paidarticles-elsevier-1-s2-0-s0038092x1500300x- | Investigation of LaxSr1-xCOyM1-yO3 (M = Mn, Fe) perovskite materials as thermochemical energy storage media | Solar Energy | https://doi.org/10.1016/j.solener.2015.05.040 |  | La0.3Sr0.7Co0.9Mn0.1O3 | La0.3Sr0.7Co0.9Mn0.1O3 | La | Sr |  | 0.3 | 0.7 |  | Co | Mn |  | 0.9 | 0.1
paidarticles-elsevier-1-s2-0-s0038092x1500300x- | Investigation of LaxSr1-xCOyM1-yO3 (M = Mn, Fe) perovskite materials as thermochemical energy storage media | Solar Energy | https://doi.org/10.1016/j.solener.2015.05.040 |  | La0.8Sr0.2Co0.3Mn0.7O3 | La0.8Sr0.2Co0.3Mn0.7O3 | La | Sr |  | 0.8 | 0.2 |  | Co | Mn |  | 0.3 | 0.7
paidarticles-elsevier-1-s2-0-s0038092x14001212- | Thermochemical CO2 splitting reaction with supported LaxA1‚Äö√†√≠xFeyB1‚Äö√†√≠yO3 (A = Sr, Ce, B = Co, Mn; 0 ‚Äö©Œ© x, y ‚Äö©Œ© 1) perovskite oxides | Solar Energy | https://doi.org/10.1016/j.solener.2014.02.033 |  | Al2O3 | Al2O3
paidarticles-elsevier-1-s2-0-s0038092x14001212- | Thermochemical CO2 splitting reaction with supported LaxA1‚Äö√†√≠xFeyB1‚Äö√†√≠yO3 (A = Sr, Ce, B = Co, Mn; 0 ‚Äö©Œ© x, y ‚Äö©Œ© 1) perovskite oxides | Solar Energy | https://doi.org/10.1016/j.solener.2014.02.033 |  | La0.7Ce0.3FeO3 | La0.7Ce0.3FeO3 | La | Ce |  | 0.7 | 0.3 |  | Fe |  |  | 1
paidarticles-elsevier-1-s2-0-s0038092x14001212- | Thermochemical CO2 splitting reaction with supported LaxA1‚Äö√†√≠xFeyB1‚Äö√†√≠yO3 (A = Sr, Ce, B = Co, Mn; 0 ‚Äö©Œ© x, y ‚Äö©Œ© 1) perovskite oxides | Solar Energy | https://doi.org/10.1016/j.solener.2014.02.033 |  | La0.7Sr0.3FeO3 | La0.7Sr0.3FeO3 | La | Sr |  | 0.7 | 0.3 |  | Fe |  |  | 1
paidarticles-elsevier-1-s2-0-s0038092x14001212- | Thermochemical CO2 splitting reaction with supported LaxA1‚Äö√†√≠xFeyB1‚Äö√†√≠yO3 (A = Sr, Ce, B = Co, Mn; 0 ‚Äö©Œ© x, y ‚Äö©Œ© 1) perovskite oxides | Solar Energy | https://doi.org/10.1016/j.solener.2014.02.033 |  | LaCoO3 | LaCoO3 | La |  |  | 1 |  |  | Co |  |  | 1
paidarticles-elsevier-1-s2-0-s0038092x14001212- | Thermochemical CO2 splitting reaction with supported LaxA1‚Äö√†√≠xFeyB1‚Äö√†√≠yO3 (A = Sr, Ce, B = Co, Mn; 0 ‚Äö©Œ© x, y ‚Äö©Œ© 1) perovskite oxides | Solar Energy | https://doi.org/10.1016/j.solener.2014.02.033 |  | LaFe0.7Co0.3O3 | LaFe0.7Co0.3O3 | La |  |  | 1 |  |  | Fe | Co |  | 0.7 | 0.3
paidarticles-elsevier-1-s2-0-s0038092x14001212- | Thermochemical CO2 splitting reaction with supported LaxA1‚Äö√†√≠xFeyB1‚Äö√†√≠yO3 (A = Sr, Ce, B = Co, Mn; 0 ‚Äö©Œ© x, y ‚Äö©Œ© 1) perovskite oxides | Solar Energy | https://doi.org/10.1016/j.solener.2014.02.033 |  | LaFe0.7Mn0.3O3 | LaFe0.7Mn0.3O3 | La |  |  | 1 |  |  | Fe | Mn |  | 0.7 | 0.3
paidarticles-elsevier-1-s2-0-s0038092x14001212- | Thermochemical CO2 splitting reaction with supported LaxA1‚Äö√†√≠xFeyB1‚Äö√†√≠yO3 (A = Sr, Ce, B = Co, Mn; 0 ‚Äö©Œ© x, y ‚Äö©Œ© 1) perovskite oxides | Solar Energy | https://doi.org/10.1016/j.solener.2014.02.033 |  | LaFeO3 | LaFeO3 | La |  |  | 1 |  |  | Fe |  |  | 1
paidarticles-elsevier-1-s2-0-s0038092x14001212- | Thermochemical CO2 splitting reaction with supported LaxA1‚Äö√†√≠xFeyB1‚Äö√†√≠yO3 (A = Sr, Ce, B = Co, Mn; 0 ‚Äö©Œ© x, y ‚Äö©Œ© 1) perovskite oxides | Solar Energy | https://doi.org/10.1016/j.solener.2014.02.033 |  | LaMnO3 | LaMnO3 | La |  |  | 1 |  |  | Mn |  |  | 1
paidarticles-elsevier-1-s2-0-s0038092x14001212- | Thermochemical CO2 splitting reaction with supported LaxA1‚Äö√†√≠xFeyB1‚Äö√†√≠yO3 (A = Sr, Ce, B = Co, Mn; 0 ‚Äö©Œ© x, y ‚Äö©Œ© 1) perovskite oxides | Solar Energy | https://doi.org/10.1016/j.solener.2014.02.033 |  | SrFeO3 | SrFeO3 | Sr |  |  | 1 |  |  | Fe |  |  | 1
paidarticles-elsevier-1-s2-0-s0038092x08002557- | Thermochemical two-step water splitting cycles by monoclinic ZrO2-supported NiFe2O4 and Fe3O4 powders and ceramic foam devices | Solar Energy | https://doi.org/10.1016/j.solener.2008.10.003 | page9 | Fe3O4/m-ZrO2 | Fe3O4/m-ZrO2 | [17 empty] | 1 |  | O2 | 0.14 | mmol/g | H2 | 0.33 | mmol/g
paidarticles-elsevier-1-s2-0-s0038092x08002557- | Thermochemical two-step water splitting cycles by monoclinic ZrO2-supported NiFe2O4 and Fe3O4 powders and ceramic foam devices | Solar Energy | https://doi.org/10.1016/j.solener.2008.10.003 | page9 | Fe3O4/m-ZrO2 | Fe3O4/m-ZrO2 | [17 empty] | 2 |  | O2 | 0.11 | mmol/g | H2 | 0.24 | mmol/g
paidarticles-elsevier-1-s2-0-s0038092x08002557- | Thermochemical two-step water splitting cycles by monoclinic ZrO2-supported NiFe2O4 and Fe3O4 powders and ceramic foam devices | Solar Energy | https://doi.org/10.1016/j.solener.2008.10.003 | page9 | Fe3O4/m-ZrO2 | Fe3O4/m-ZrO2 | [17 empty] | 3 |  | O2 | 0.14 | mmol/g | H2 | 0.25 | mmol/g
paidarticles-elsevier-1-s2-0-s0038092x08002557- | Thermochemical two-step water splitting cycles by monoclinic ZrO2-supported NiFe2O4 and Fe3O4 powders and ceramic foam devices | Solar Energy | https://doi.org/10.1016/j.solener.2008.10.003 | page9 | Fe3O4/m-ZrO2 | Fe3O4/m-ZrO2 | [17 empty] | 4 |  | O2 | 0.16 | mmol/g | H2 | 0.38 | mmol/g
paidarticles-elsevier-1-s2-0-s0038092x08002557- | Thermochemical two-step water splitting cycles by monoclinic ZrO2-supported NiFe2O4 and Fe3O4 powders and ceramic foam devices | Solar Energy | https://doi.org/10.1016/j.solener.2008.10.003 | page9 | Fe3O4/m-ZrO2 | Fe3O4/m-ZrO2 | [17 empty] | 5 |  | O2 | 0.18 | mmol/g | H2 | 0.37 | mmol/g
paidarticles-elsevier-1-s2-0-s0038092x08002557- | Thermochemical two-step water splitting cycles by monoclinic ZrO2-supported NiFe2O4 and Fe3O4 powders and ceramic foam devices | Solar Energy | https://doi.org/10.1016/j.solener.2008.10.003 | page8 | NiFe2O4/m-ZrO2 | NiFe2O4/m-ZrO2 | [17 empty] | 1 |  | O2 | 0.2 | mmol/g | H2 | 0.45 | mmol/g
paidarticles-elsevier-1-s2-0-s0038092x08002557- | Thermochemical two-step water splitting cycles by monoclinic ZrO2-supported NiFe2O4 and Fe3O4 powders and ceramic foam devices | Solar Energy | https://doi.org/10.1016/j.solener.2008.10.003 | page8 | NiFe2O4/m-ZrO2 | NiFe2O4/m-ZrO2 | [17 empty] | 2 |  | O2 | 0.23 | mmol/g | H2 | 0.35 | mmol/g
paidarticles-elsevier-1-s2-0-s0038092x08002557- | Thermochemical two-step water splitting cycles by monoclinic ZrO2-supported NiFe2O4 and Fe3O4 powders and ceramic foam devices | Solar Energy | https://doi.org/10.1016/j.solener.2008.10.003 | page8 | NiFe2O4/m-ZrO2 | NiFe2O4/m-ZrO2 | [17 empty] | 3 |  | O2 | 0.17 | mmol/g | H2 | 0.56 | mmol/g
paidarticles-elsevier-1-s2-0-s0038092x08002557- | Thermochemical two-step water splitting cycles by monoclinic ZrO2-supported NiFe2O4 and Fe3O4 powders and ceramic foam devices | Solar Energy | https://doi.org/10.1016/j.solener.2008.10.003 | page8 | NiFe2O4/m-ZrO2 | NiFe2O4/m-ZrO2 | [17 empty] | 4 |  | O2 | 0.2 | mmol/g | H2 | 0.41 | mmol/g
paidarticles-elsevier-1-s2-0-s0038092x08002557- | Thermochemical two-step water splitting cycles by monoclinic ZrO2-supported NiFe2O4 and Fe3O4 powders and ceramic foam devices | Solar Energy | https://doi.org/10.1016/j.solener.2008.10.003 | page8 | NiFe2O4/m-ZrO2 | NiFe2O4/m-ZrO2 | [17 empty] | 5 |  | O2 | 0.24 | mmol/g | H2 | 0.54 | mmol/g
paidarticles-elsevier-1-s2-0-s0038092x08002557- | Thermochemical two-step water splitting cycles by monoclinic ZrO2-supported NiFe2O4 and Fe3O4 powders and ceramic foam devices | Solar Energy | https://doi.org/10.1016/j.solener.2008.10.003 | page8 | NiFe2O4/m-ZrO2 | NiFe2O4/m-ZrO2 | [17 empty] | 6 |  | O2 | 0.23 | mmol/g | H2 | 0.53 | mmol/g
paidarticles-elsevier-1-s2-0-s0038092x06000338- | Thermochemical hydrogen production from a two-step solar-driven water-splitting cycle based on cerium oxides | Solar Energy | https://doi.org/10.1016/j.solener.2005.12.005 | page9 | CeO2-x | CeO2 | [13 empty] | 600 | C | 570 | C |  |  | H2 | 0.08 | L/g
paidarticles-elsevier-1-s2-0-s0038092x06000338- | Thermochemical hydrogen production from a two-step solar-driven water-splitting cycle based on cerium oxides | Solar Energy | https://doi.org/10.1016/j.solener.2005.12.005 | page9 | CeO2-x | CeO2 | [13 empty] | 600 | C | 570 | C |  |  | H2 | 0.1 | L/g
paidarticles-elsevier-1-s2-0-s0038092x06000338- | Thermochemical hydrogen production from a two-step solar-driven water-splitting cycle based on cerium oxides | Solar Energy | https://doi.org/10.1016/j.solener.2005.12.005 | page9 | CeO2-x | CeO2 | [13 empty] | 500 | C | 470 | C |  |  | H2 | 0.06 | L/g
paidarticles-elsevier-1-s2-0-s0038092x06000338- | Thermochemical hydrogen production from a two-step solar-driven water-splitting cycle based on cerium oxides | Solar Energy | https://doi.org/10.1016/j.solener.2005.12.005 | page9 | CeO2-x | CeO2 | [13 empty] | 550 | C | 515 | C |  |  | H2 | 0.1 | L/g
paidarticles-elsevier-1-s2-0-s0038092x06000338- | Thermochemical hydrogen production from a two-step solar-driven water-splitting cycle based on cerium oxides | Solar Energy | https://doi.org/10.1016/j.solener.2005.12.005 | page9 | CeO2-x | CeO2 | [13 empty] | 470 | C | 440 | C |  |  | H2 | 0.08 | L/g
paidarticles-elsevier-1-s2-0-s0038092x06000338- | Thermochemical hydrogen production from a two-step solar-driven water-splitting cycle based on cerium oxides | Solar Energy | https://doi.org/10.1016/j.solener.2005.12.005 | page9 | CeO2-x | CeO2 | [13 empty] | 650 | C | 600 | C |  |  | H2 | 0.06 | L/g
paidarticles-elsevier-1-s2-0-s0038092x06000338- | Thermochemical hydrogen production from a two-step solar-driven water-splitting cycle based on cerium oxides | Solar Energy | https://doi.org/10.1016/j.solener.2005.12.005 | page9 | CeO2-x | CeO2 | [13 empty] | 550 | C | 515 | C |  |  | H2 | 0.04 | L/g
paidarticles-elsevier-1-s2-0-s0038092x05001465- | Solar water splitting for hydrogen production with monolithic reactors | Solar Energy | https://doi.org/10.1016/j.solener.2005.02.026 | page9 | SHS (Mn0.5Zn0.5)Fe2O4 | (Mn0.5Zn0.5)Fe2O4 | [19 empty] | H2 | 0 | µmol/g
paidarticles-elsevier-1-s2-0-s0038092x05001465- | Solar water splitting for hydrogen production with monolithic reactors | Solar Energy | https://doi.org/10.1016/j.solener.2005.02.026 | page9 | ASP (Mn0.5Zn0.5)Fe2O4 | (Mn0.5Zn0.5)Fe2O4 | [19 empty] | H2 | 297 | µmol/g
paidarticles-elsevier-1-s2-0-s0038092x05001465- | Solar water splitting for hydrogen production with monolithic reactors | Solar Energy | https://doi.org/10.1016/j.solener.2005.02.026 | page9 | SHS (Mn0.5Zn0.5)Fe2O4 + activator | (Mn0.5Zn0.5)Fe2O4 | [19 empty] | H2 | 65 | µmol/g
paidarticles-elsevier-1-s2-0-s0038092x05001465- | Solar water splitting for hydrogen production with monolithic reactors | Solar Energy | https://doi.org/10.1016/j.solener.2005.02.026 | page9 | SHS (Mn0.5Zn0.5)Fe2O4 | (Mn0.5Zn0.5)Fe2O4 | [13 empty] | 800-1210 | C | 800-1210 | C
paidarticles-elsevier-1-s2-0-s0038092x05001465- | Solar water splitting for hydrogen production with monolithic reactors | Solar Energy | https://doi.org/10.1016/j.solener.2005.02.026 | page9 | ASP (Mn0.5Zn0.5)Fe2O4 | (Mn0.5Zn0.5)Fe2O4 | [13 empty] | 800-1270 | C | 800-1275 | C
paidarticles-elsevier-1-s2-0-s0038092x05001465- | Solar water splitting for hydrogen production with monolithic reactors | Solar Energy | https://doi.org/10.1016/j.solener.2005.02.026 | page9 | SHS (Mn0.5Zn0.5)FeO | (Mn0.5Zn0.5)FeO | [19 empty] | H2 | 200 | µmol/g
paidarticles-elsevier-1-s2-0-s0038092x05001465- | Solar water splitting for hydrogen production with monolithic reactors | Solar Energy | https://doi.org/10.1016/j.solener.2005.02.026 | page9 | SHS (Mn0.5Zn0.5)FeO | (Mn0.5Zn0.5)FeO | [13 empty] | 800-1250 | C | 800-1210 | C
paidarticles-elsevier-1-s2-0-s0038092x05001465- | Solar water splitting for hydrogen production with monolithic reactors | Solar Energy | https://doi.org/10.1016/j.solener.2005.02.026 | page9 | SSS (Mn0.75Zn0.16Fe2+0.09) Fe3+2O4 | (Mn0.75Zn0.16Fe0.09)Fe2O4 | [19 empty] | H2 | 4 | µmol/g
paidarticles-elsevier-1-s2-0-s0038092x05001465- | Solar water splitting for hydrogen production with monolithic reactors | Solar Energy | https://doi.org/10.1016/j.solener.2005.02.026 | page9 | SSS (Mn0.75Zn0.16Fe2+0.09) Fe3+2O4 + activator | (Mn0.75Zn0.16Fe0.09)Fe2O4 | [19 empty] | H2 | 80 | µmol/g
paidarticles-elsevier-1-s2-0-s0038092x05001465- | Solar water splitting for hydrogen production with monolithic reactors | Solar Energy | https://doi.org/10.1016/j.solener.2005.02.026 |  | (Mn0.75Zn0.16Fe0.09)Fe2O4 | (Mn0.75Zn0.16Fe0.09)Fe2O4
paidarticles-elsevier-1-s2-0-s0038092x05001465- | Solar water splitting for hydrogen production with monolithic reactors | Solar Energy | https://doi.org/10.1016/j.solener.2005.02.026 | page9 | SHS (Ni0.5Zn0.5)FeO | (Ni0.5Zn0.5)FeO | [19 empty] | H2 | 170 | µmol/g
paidarticles-elsevier-1-s2-0-s0038092x05001465- | Solar water splitting for hydrogen production with monolithic reactors | Solar Energy | https://doi.org/10.1016/j.solener.2005.02.026 | page9 | ASP (Ni0.5Zn0.8)Fe2O4 | (Ni0.5Zn0.8)Fe2O4 | [19 empty] | H2 | 812 | µmol/g
paidarticles-elsevier-1-s2-0-s0038092x05001465- | Solar water splitting for hydrogen production with monolithic reactors | Solar Energy | https://doi.org/10.1016/j.solener.2005.02.026 | page9 | SSS (Ni0.66Zn0.33)Fe2O4 | (Ni0.66Zn0.33)Fe2O4 | [19 empty] | H2 | 0 | µmol/g
paidarticles-elsevier-1-s2-0-s0038092x05001465- | Solar water splitting for hydrogen production with monolithic reactors | Solar Energy | https://doi.org/10.1016/j.solener.2005.02.026 | page9 | SSS (Ni0.66Zn0.33)Fe2O4 + activator | (Ni0.66Zn0.33)Fe2O4 | [19 empty] | H2 | 80 | µmol/g
paidarticles-elsevier-1-s2-0-s0038092x05001465- | Solar water splitting for hydrogen production with monolithic reactors | Solar Energy | https://doi.org/10.1016/j.solener.2005.02.026 | page9 | Fe2O3(A) + activator | Fe2O3 | [19 empty] | H2 | 270 | µmol/g
paidarticles-elsevier-1-s2-0-s0038092x05001465- | Solar water splitting for hydrogen production with monolithic reactors | Solar Energy | https://doi.org/10.1016/j.solener.2005.02.026 | page9 | Fe2O3(B) + activator | Fe2O3 | [19 empty] | H2 | 135 | µmol/g
paidarticles-elsevier-1-s2-0-s0038092x05001465- | Solar water splitting for hydrogen production with monolithic reactors | Solar Energy | https://doi.org/10.1016/j.solener.2005.02.026 | page9 | Fe2O3(A) | Fe2O3 | [13 empty] | 1200-1300 | C | 1120-1295 | C
paidarticles-elsevier-1-s2-0-s0038092x05001465- | Solar water splitting for hydrogen production with monolithic reactors | Solar Energy | https://doi.org/10.1016/j.solener.2005.02.026 | page9 | Fe2O3(B) | Fe2O3 | [13 empty] | 1200-1300 | C | 1080-1300 | C
paidarticles-elsevier-1-s2-0-s0038092x05001465- | Solar water splitting for hydrogen production with monolithic reactors | Solar Energy | https://doi.org/10.1016/j.solener.2005.02.026 | page9 | Fe2O3(A) + 10% activator | Fe2O3 | [13 empty] | 1200-1300 | C | 1110-1295 | C
paidarticles-elsevier-1-s2-0-s0038092x05001465- | Solar water splitting for hydrogen production with monolithic reactors | Solar Energy | https://doi.org/10.1016/j.solener.2005.02.026 | page9 | Mn3O4 + activator | Mn3O4 | [19 empty] | H2 | 310 | µmol/g
paidarticles-elsevier-1-s2-0-s0038092x05001465- | Solar water splitting for hydrogen production with monolithic reactors | Solar Energy | https://doi.org/10.1016/j.solener.2005.02.026 | page9 | SSS MnZn ferrite | MnZn ferrite | [13 empty] | 800-1300 | C | 800-1210 | C
paidarticles-elsevier-1-s2-0-s0038092x05001465- | Solar water splitting for hydrogen production with monolithic reactors | Solar Energy | https://doi.org/10.1016/j.solener.2005.02.026 | page9 | NiO + activator | NiO | [19 empty] | H2 | 8 | µmol/g
paidarticles-elsevier-1-s2-0-s0038092x05001465- | Solar water splitting for hydrogen production with monolithic reactors | Solar Energy | https://doi.org/10.1016/j.solener.2005.02.026 | page9 | ASP ZnFe2O4 | ZnFe2O4 | [19 empty] | H2 | 592 | µmol/g
paidarticles-elsevier-1-s2-0-s0038092x05001465- | Solar water splitting for hydrogen production with monolithic reactors | Solar Energy | https://doi.org/10.1016/j.solener.2005.02.026 | page9 | ASP ZnFe2O4 | ZnFe2O4 | [13 empty] | 800-1285 | C | 800-1285 | C
paidarticles-elsevier-1-s2-0-s0038092x04000830- | Thermochemical hydrogen production by a redox system of ZrO2-supported Co(II)-ferrite | Solar Energy | https://doi.org/10.1016/j.solener.2004.04.008 | page7 | Co0.22Fe2.78O4/ZrO2 | Co0.22Fe2.78O4/ZrO2 | [13 empty] | 1673 | K |  |  |  |  | Conversion in T-R step | 38 | %
paidarticles-elsevier-1-s2-0-s0038092x04000830- | Thermochemical hydrogen production by a redox system of ZrO2-supported Co(II)-ferrite | Solar Energy | https://doi.org/10.1016/j.solener.2004.04.008 | page7 | Co0.42Fe2.58O4/ZrO2 | Co0.42Fe2.58O4/ZrO2 | [13 empty] | 1573 | K |  |  | 1 |  | Conversion in T-R step | 11 | %
paidarticles-elsevier-1-s2-0-s0038092x04000830- | Thermochemical hydrogen production by a redox system of ZrO2-supported Co(II)-ferrite | Solar Energy | https://doi.org/10.1016/j.solener.2004.04.008 | page7 | Co0.42Fe2.58O4/ZrO2 | Co0.42Fe2.58O4/ZrO2 | [13 empty] | 1673 | K |  |  | 1 |  | Conversion in T-R step | 53 | %
paidarticles-elsevier-1-s2-0-s0038092x04000830- | Thermochemical hydrogen production by a redox system of ZrO2-supported Co(II)-ferrite | Solar Energy | https://doi.org/10.1016/j.solener.2004.04.008 | page7 | Co0.67Fe2.33O4/ZrO2 | Co0.67Fe2.33O4/ZrO2 | [13 empty] | 1673 | K |  |  | 1 |  | Conversion in T-R step | 57 | %
paidarticles-elsevier-1-s2-0-s0038092x04000830- | Thermochemical hydrogen production by a redox system of ZrO2-supported Co(II)-ferrite | Solar Energy | https://doi.org/10.1016/j.solener.2004.04.008 | page7 | Co1.0Fe2.0O4/ZrO2 | Co1.0Fe2.0O4/ZrO2 | [13 empty] | 1673 | K |  |  | 1 |  | Conversion in T-R step | 41 | %
paidarticles-elsevier-1-s2-0-s0038092x04000830- | Thermochemical hydrogen production by a redox system of ZrO2-supported Co(II)-ferrite | Solar Energy | https://doi.org/10.1016/j.solener.2004.04.008 | page7 | Fe3O4/ZrO2 | Fe3O4/ZrO2 | [13 empty] | 1673 | K |  |  |  |  | Conversion in T-R step | 36 | %
paidarticles-elsevier-1-s2-0-s0038092x04000830- | Thermochemical hydrogen production by a redox system of ZrO2-supported Co(II)-ferrite | Solar Energy | https://doi.org/10.1016/j.solener.2004.04.008 | page7 | Mn0.36Fe2.64O4/ZrO2 | Mn0.36Fe2.64O4/ZrO2 | [13 empty] | 1573 | K |  |  | 1 |  | Conversion in T-R step | 5 | %
paidarticles-elsevier-1-s2-0-s0038092x04000830- | Thermochemical hydrogen production by a redox system of ZrO2-supported Co(II)-ferrite | Solar Energy | https://doi.org/10.1016/j.solener.2004.04.008 | page7 | Mn0.36Fe2.64O4/ZrO2 | Mn0.36Fe2.64O4/ZrO2 | [13 empty] | 1673 | K |  |  | 1 |  | Conversion in T-R step | 29 | %
paidarticles-elsevier-1-s2-0-s0032591012004664- | Sol‚Äö√Ñ√¨gel based Pechini method synthesis and characterization of Sm1 ‚Äö√†√≠ xCaxFeO3 perovskite 0.1 ‚Äö√¢ß x ‚Äö√¢ß 0.5 | Powder Technology | https://doi.org/10.1016/j.powtec.2012.06.057 |  | Sm0.5Ca0.5FeO3 | Sm0.5Ca0.5FeO3 | Sm | Ca |  | 0.5 | 0.5 |  | Fe |  |  | 1
paidarticles-elsevier-1-s2-0-s0032591012004664- | Sol‚Äö√Ñ√¨gel based Pechini method synthesis and characterization of Sm1 ‚Äö√†√≠ xCaxFeO3 perovskite 0.1 ‚Äö√¢ß x ‚Äö√¢ß 0.5 | Powder Technology | https://doi.org/10.1016/j.powtec.2012.06.057 |  | Sm0.6Ca0.4FeO3 | Sm0.6Ca0.4FeO3 | Sm | Ca |  | 0.6 | 0.4 |  | Fe |  |  | 1
paidarticles-elsevier-1-s2-0-s0032591012004664- | Sol‚Äö√Ñ√¨gel based Pechini method synthesis and characterization of Sm1 ‚Äö√†√≠ xCaxFeO3 perovskite 0.1 ‚Äö√¢ß x ‚Äö√¢ß 0.5 | Powder Technology | https://doi.org/10.1016/j.powtec.2012.06.057 |  | Sm0.7Ca0.3FeO3 | Sm0.7Ca0.3FeO3 | Sm | Ca |  | 0.7 | 0.3 |  | Fe |  |  | 1
paidarticles-elsevier-1-s2-0-s0032591012004664- | Sol‚Äö√Ñ√¨gel based Pechini method synthesis and characterization of Sm1 ‚Äö√†√≠ xCaxFeO3 perovskite 0.1 ‚Äö√¢ß x ‚Äö√¢ß 0.5 | Powder Technology | https://doi.org/10.1016/j.powtec.2012.06.057 |  | Sm0.8Ca0.2FeO3 | Sm0.8Ca0.2FeO3 | Sm | Ca |  | 0.8 | 0.2 |  | Fe |  |  | 1
paidarticles-elsevier-1-s2-0-s0032591012004664- | Sol‚Äö√Ñ√¨gel based Pechini method synthesis and characterization of Sm1 ‚Äö√†√≠ xCaxFeO3 perovskite 0.1 ‚Äö√¢ß x ‚Äö√¢ß 0.5 | Powder Technology | https://doi.org/10.1016/j.powtec.2012.06.057 |  | Sm0.9Ca0.1FeO3 | Sm0.9Ca0.1FeO3 | Sm | Ca |  | 0.9 | 0.1 |  | Fe |  |  | 1
paidarticles-elsevier-1-s2-0-s0022459615302851- | Generation of H2 and CO by solar thermochemical splitting of H2O and CO2 by employing metal oxides | Journal of Solid State Chemistry | https://doi.org/10.1016/j.jssc.2015.12.018 |  | CeO2 | CeO2
paidarticles-elsevier-1-s2-0-s0022459615302851- | Generation of H2 and CO by solar thermochemical splitting of H2O and CO2 by employing metal oxides | Journal of Solid State Chemistry | https://doi.org/10.1016/j.jssc.2015.12.018 |  | Dy0.5Ca0.5MnO3 | Dy0.5Ca0.5MnO3 | Dy | Ca |  | 0.5 | 0.5 |  | Mn |  |  | 1
paidarticles-elsevier-1-s2-0-s0022459615302851- | Generation of H2 and CO by solar thermochemical splitting of H2O and CO2 by employing metal oxides | Journal of Solid State Chemistry | https://doi.org/10.1016/j.jssc.2015.12.018 |  | Dy0.5Sr0.5MnO3 | Dy0.5Sr0.5MnO3 | Dy | Sr |  | 0.5 | 0.5 |  | Mn |  |  | 1
paidarticles-elsevier-1-s2-0-s0022459615302851- | Generation of H2 and CO by solar thermochemical splitting of H2O and CO2 by employing metal oxides | Journal of Solid State Chemistry | https://doi.org/10.1016/j.jssc.2015.12.018 |  | Gd0.5Ca0.5MnO3 | Gd0.5Ca0.5MnO3 | Gd | Ca |  | 0.5 | 0.5 |  | Mn |  |  | 1
paidarticles-elsevier-1-s2-0-s0022459615302851- | Generation of H2 and CO by solar thermochemical splitting of H2O and CO2 by employing metal oxides | Journal of Solid State Chemistry | https://doi.org/10.1016/j.jssc.2015.12.018 |  | Gd0.5Sr0.5MnO3 | Gd0.5Sr0.5MnO3 | Gd | Sr |  | 0.5 | 0.5 |  | Mn |  |  | 1
paidarticles-elsevier-1-s2-0-s0022459615302851- | Generation of H2 and CO by solar thermochemical splitting of H2O and CO2 by employing metal oxides | Journal of Solid State Chemistry | https://doi.org/10.1016/j.jssc.2015.12.018 |  | La0.35Ca0.65MnO3 | La0.35Ca0.65MnO3 | La | Ca |  | 0.35 | 0.65 |  | Mn |  |  | 1
paidarticles-elsevier-1-s2-0-s0022459615302851- | Generation of H2 and CO by solar thermochemical splitting of H2O and CO2 by employing metal oxides | Journal of Solid State Chemistry | https://doi.org/10.1016/j.jssc.2015.12.018 |  | La0.50Ca0.50MnO3 | La0.50Ca0.50MnO3 | La | Ca |  | 0.5 | 0.5 |  | Mn |  |  | 1
paidarticles-elsevier-1-s2-0-s0022459615302851- | Generation of H2 and CO by solar thermochemical splitting of H2O and CO2 by employing metal oxides | Journal of Solid State Chemistry | https://doi.org/10.1016/j.jssc.2015.12.018 |  | La0.5Ca0.5Al0.1Mn0.9O3 | La0.5Ca0.5Al0.1Mn0.9O3 | La | Ca |  | 0.5 | 0.5 |  | Al | Mn |  | 0.1 | 0.9
paidarticles-elsevier-1-s2-0-s0022459615302851- | Generation of H2 and CO by solar thermochemical splitting of H2O and CO2 by employing metal oxides | Journal of Solid State Chemistry | https://doi.org/10.1016/j.jssc.2015.12.018 |  | La0.5Ca0.5Al0.25Mn0.75O3 | La0.5Ca0.5Al0.25Mn0.75O3 | La | Ca |  | 0.5 | 0.5 |  | Al | Mn |  | 0.25 | 0.75
paidarticles-elsevier-1-s2-0-s0022459615302851- | Generation of H2 and CO by solar thermochemical splitting of H2O and CO2 by employing metal oxides | Journal of Solid State Chemistry | https://doi.org/10.1016/j.jssc.2015.12.018 | page7 | La0.5Ca0.5MnO3 | La0.5Ca0.5MnO3 | La | Ca |  | 0.5 | 0.5 |  | Mn |  |  | 1 |  |  |  | 1100 | C | 1400 | C |  |  | O2 | 315 | µmol/g | H2 | 525 | µmol/g
paidarticles-elsevier-1-s2-0-s0022459615302851- | Generation of H2 and CO by solar thermochemical splitting of H2O and CO2 by employing metal oxides | Journal of Solid State Chemistry | https://doi.org/10.1016/j.jssc.2015.12.018 |  | La0.5Ca0.5MnO3 | La0.5Ca0.5MnO3 | La | Ca |  | 0.5 | 0.5 |  | Mn |  |  | 1
paidarticles-elsevier-1-s2-0-s0022459615302851- | Generation of H2 and CO by solar thermochemical splitting of H2O and CO2 by employing metal oxides | Journal of Solid State Chemistry | https://doi.org/10.1016/j.jssc.2015.12.018 |  | La0.5Sr0.5Al0.25Mn0.75O3 | La0.5Sr0.5Al0.25Mn0.75O3 | La | Sr |  | 0.5 | 0.5 |  | Al | Mn |  | 0.25 | 0.75
paidarticles-elsevier-1-s2-0-s0022459615302851- | Generation of H2 and CO by solar thermochemical splitting of H2O and CO2 by employing metal oxides | Journal of Solid State Chemistry | https://doi.org/10.1016/j.jssc.2015.12.018 |  | La0.5Sr0.5Al0.35Mn0.65O3 | La0.5Sr0.5Al0.35Mn0.65O3 | La | Sr |  | 0.5 | 0.5 |  | Al | Mn |  | 0.35 | 0.65
paidarticles-elsevier-1-s2-0-s0022459615302851- | Generation of H2 and CO by solar thermochemical splitting of H2O and CO2 by employing metal oxides | Journal of Solid State Chemistry | https://doi.org/10.1016/j.jssc.2015.12.018 |  | La0.5Sr0.5Al0.5Mn0.5O3 | La0.5Sr0.5Al0.5Mn0.5O3 | La | Sr |  | 0.5 | 0.5 |  | Al | Mn |  | 0.5 | 0.5
paidarticles-elsevier-1-s2-0-s0022459615302851- | Generation of H2 and CO by solar thermochemical splitting of H2O and CO2 by employing metal oxides | Journal of Solid State Chemistry | https://doi.org/10.1016/j.jssc.2015.12.018 | page7 | La0.5Sr0.5MnO3 | La0.5Sr0.5MnO3 | La | Sr |  | 0.5 | 0.5 |  | Mn |  |  | 1 |  |  |  | 1100 | C | 1400 | C |  |  | O2 | 201 | µmol/g | H2 | 325 | µmol/g
paidarticles-elsevier-1-s2-0-s0022459615302851- | Generation of H2 and CO by solar thermochemical splitting of H2O and CO2 by employing metal oxides | Journal of Solid State Chemistry | https://doi.org/10.1016/j.jssc.2015.12.018 | page7 | La0.5Sr0.5MnO3 | La0.5Sr0.5MnO3 | La | Sr |  | 0.5 | 0.5 |  | Mn |  |  | 1 |  |  |  | 1000 | C | 1400 | C |  |  | O2 | 298 | µmol/g | H2 | 298 | µmol/g
paidarticles-elsevier-1-s2-0-s0022459615302851- | Generation of H2 and CO by solar thermochemical splitting of H2O and CO2 by employing metal oxides | Journal of Solid State Chemistry | https://doi.org/10.1016/j.jssc.2015.12.018 | page7 | La0.5Sr0.5MnO3 | La0.5Sr0.5MnO3 | La | Sr |  | 0.5 | 0.5 |  | Mn |  |  | 1 |  |  |  | 900 | C | 1400 | C |  |  | O2 | 236 | µmol/g | H2 | 224 | µmol/g
paidarticles-elsevier-1-s2-0-s0022459615302851- | Generation of H2 and CO by solar thermochemical splitting of H2O and CO2 by employing metal oxides | Journal of Solid State Chemistry | https://doi.org/10.1016/j.jssc.2015.12.018 |  | La0.5Sr0.5MnO3 | La0.5Sr0.5MnO3 | La | Sr |  | 0.5 | 0.5 |  | Mn |  |  | 1
paidarticles-elsevier-1-s2-0-s0022459615302851- | Generation of H2 and CO by solar thermochemical splitting of H2O and CO2 by employing metal oxides | Journal of Solid State Chemistry | https://doi.org/10.1016/j.jssc.2015.12.018 |  | La0.65Sr0.35MnO3 | La0.65Sr0.35MnO3 | La | Sr |  | 0.65 | 0.35 |  | Mn |  |  | 1
paidarticles-elsevier-1-s2-0-s0022459615302851- | Generation of H2 and CO by solar thermochemical splitting of H2O and CO2 by employing metal oxides | Journal of Solid State Chemistry | https://doi.org/10.1016/j.jssc.2015.12.018 | page7 | La0.6Sr0.4Al0.6Mn0.4O3 | La0.6Sr0.4Al0.6Mn0.4O3 | La | Sr |  | 0.6 | 0.4 |  | Al | Mn |  | 0.6 | 0.4 |  |  | 1000 | C | 1350 | C |  |  | O2 | 120 | µmol/g | H2 | 247 | µmol/g
paidarticles-elsevier-1-s2-0-s0022459615302851- | Generation of H2 and CO by solar thermochemical splitting of H2O and CO2 by employing metal oxides | Journal of Solid State Chemistry | https://doi.org/10.1016/j.jssc.2015.12.018 | page7 | La0.6Sr0.4MnO3 | La0.6Sr0.4MnO3 | La | Sr |  | 0.6 | 0.4 |  | Mn |  |  | 1 |  |  |  | 800 | C | 1400 | C |  |  | O2 | 207 | µmol/g | H2 | 397 | µmol/g
paidarticles-elsevier-1-s2-0-s0022459615302851- | Generation of H2 and CO by solar thermochemical splitting of H2O and CO2 by employing metal oxides | Journal of Solid State Chemistry | https://doi.org/10.1016/j.jssc.2015.12.018 |  | Nd0.5Ca0.5MnO3 | Nd0.5Ca0.5MnO3 | Nd | Ca |  | 0.5 | 0.5 |  | Mn |  |  | 1
paidarticles-elsevier-1-s2-0-s0022459615302851- | Generation of H2 and CO by solar thermochemical splitting of H2O and CO2 by employing metal oxides | Journal of Solid State Chemistry | https://doi.org/10.1016/j.jssc.2015.12.018 |  | Nd0.5Sr0.5MnO3 | Nd0.5Sr0.5MnO3 | Nd | Sr |  | 0.5 | 0.5 |  | Mn |  |  | 1
paidarticles-elsevier-1-s2-0-s0022459615302851- | Generation of H2 and CO by solar thermochemical splitting of H2O and CO2 by employing metal oxides | Journal of Solid State Chemistry | https://doi.org/10.1016/j.jssc.2015.12.018 |  | Sm0.5Ca0.5MnO3 | Sm0.5Ca0.5MnO3 | Sm | Ca |  | 0.5 | 0.5 |  | Mn |  |  | 1
paidarticles-elsevier-1-s2-0-s0022459615302851- | Generation of H2 and CO by solar thermochemical splitting of H2O and CO2 by employing metal oxides | Journal of Solid State Chemistry | https://doi.org/10.1016/j.jssc.2015.12.018 |  | Sm0.5Sr0.5MnO3 | Sm0.5Sr0.5MnO3 | Sm | Sr |  | 0.5 | 0.5 |  | Mn |  |  | 1
paidarticles-elsevier-1-s2-0-s0022459615302851- | Generation of H2 and CO by solar thermochemical splitting of H2O and CO2 by employing metal oxides | Journal of Solid State Chemistry | https://doi.org/10.1016/j.jssc.2015.12.018 | page7 | Y0.5Ca0.5MnO3 | Y0.5Ca0.5MnO3 | Y | Ca |  | 0.5 | 0.5 |  | Mn |  |  | 1 |  |  |  | 1100 | C | 1400 | C |  |  | O2 | 575 | µmol/g | H2 | 671 | µmol/g
paidarticles-elsevier-1-s2-0-s0022459615302851- | Generation of H2 and CO by solar thermochemical splitting of H2O and CO2 by employing metal oxides | Journal of Solid State Chemistry | https://doi.org/10.1016/j.jssc.2015.12.018 |  | Y0.5Ca0.5MnO3 | Y0.5Ca0.5MnO3 | Y | Ca |  | 0.5 | 0.5 |  | Mn |  |  | 1
paidarticles-elsevier-1-s2-0-s0022459615302851- | Generation of H2 and CO by solar thermochemical splitting of H2O and CO2 by employing metal oxides | Journal of Solid State Chemistry | https://doi.org/10.1016/j.jssc.2015.12.018 | page7 | Y0.5Sr0.5MnO3 | Y0.5Sr0.5MnO3 | Y | Sr |  | 0.5 | 0.5 |  | Mn |  |  | 1 |  |  |  | 900 | C | 1400 | C |  |  | O2 | 483 | µmol/g | H2 | 757 | µmol/g
paidarticles-elsevier-1-s2-0-s0022459615302851- | Generation of H2 and CO by solar thermochemical splitting of H2O and CO2 by employing metal oxides | Journal of Solid State Chemistry | https://doi.org/10.1016/j.jssc.2015.12.018 | page7 | Y0.5Sr0.5MnO3 | Y0.5Sr0.5MnO3 | Y | Sr |  | 0.5 | 0.5 |  | Mn |  |  | 1 |  |  |  | 900 | C | 1300 | C |  |  | O2 | 389 | µmol/g | H2 | 624 | µmol/g
paidarticles-elsevier-1-s2-0-s0022459615302851- | Generation of H2 and CO by solar thermochemical splitting of H2O and CO2 by employing metal oxides | Journal of Solid State Chemistry | https://doi.org/10.1016/j.jssc.2015.12.018 | page7 | Y0.5Sr0.5MnO3 | Y0.5Sr0.5MnO3 | Y | Sr |  | 0.5 | 0.5 |  | Mn |  |  | 1 |  |  |  | 900 | C | 1200 | C |  |  | O2 | 258 | µmol/g | H2 | 418 | µmol/g
paidarticles-elsevier-1-s2-0-s0022459615302851- | Generation of H2 and CO by solar thermochemical splitting of H2O and CO2 by employing metal oxides | Journal of Solid State Chemistry | https://doi.org/10.1016/j.jssc.2015.12.018 |  | Y0.5Sr0.5MnO3 | Y0.5Sr0.5MnO3 | Y | Sr |  | 0.5 | 0.5 |  | Mn |  |  | 1
paidarticles-elsevier-1-s2-0-s0022459612003520- | Solar hydrogen production using Ce1‚Äö√†√≠xLixO2‚Äö√†√≠≈í• solid solutions via a thermochemical, two-step water-splitting cycle | Journal of Solid State Chemistry | https://doi.org/10.1016/j.jssc.2012.05.024 | page8 | CL7.5 | Ce0.925Li0.075O2 | [17 empty] | 2 |  | H2 | 3.46 | mg/g
paidarticles-elsevier-1-s2-0-s0022459612003520- | Solar hydrogen production using Ce1‚Äö√†√≠xLixO2‚Äö√†√≠≈í• solid solutions via a thermochemical, two-step water-splitting cycle | Journal of Solid State Chemistry | https://doi.org/10.1016/j.jssc.2012.05.024 | page8 | CL7.5 | Ce0.925Li0.075O2 | [17 empty] | 3 |  | H2 | 4.04 | mg/g
paidarticles-elsevier-1-s2-0-s0022459612003520- | Solar hydrogen production using Ce1‚Äö√†√≠xLixO2‚Äö√†√≠≈í• solid solutions via a thermochemical, two-step water-splitting cycle | Journal of Solid State Chemistry | https://doi.org/10.1016/j.jssc.2012.05.024 | page8 | CL7.5 | Ce0.925Li0.075O2 | [17 empty] | 4 |  | H2 | 3.84 | mg/g
paidarticles-elsevier-1-s2-0-s0022459612003520- | Solar hydrogen production using Ce1‚Äö√†√≠xLixO2‚Äö√†√≠≈í• solid solutions via a thermochemical, two-step water-splitting cycle | Journal of Solid State Chemistry | https://doi.org/10.1016/j.jssc.2012.05.024 | page8 | CL7.5 | Ce0.925Li0.075O2 | [17 empty] | 5 |  | H2 | 3.41 | mg/g
paidarticles-elsevier-1-s2-0-s0022459612003520- | Solar hydrogen production using Ce1‚Äö√†√≠xLixO2‚Äö√†√≠≈í• solid solutions via a thermochemical, two-step water-splitting cycle | Journal of Solid State Chemistry | https://doi.org/10.1016/j.jssc.2012.05.024 | page8 | CL7.5 | Ce0.925Li0.075O2 | [17 empty] | 6 |  | H2 | 3.46 | mg/g
paidarticles-elsevier-1-s2-0-s0022459612003520- | Solar hydrogen production using Ce1‚Äö√†√≠xLixO2‚Äö√†√≠≈í• solid solutions via a thermochemical, two-step water-splitting cycle | Journal of Solid State Chemistry | https://doi.org/10.1016/j.jssc.2012.05.024 | page8 | CL7.5 | Ce0.925Li0.075O2 | [17 empty] | 7 |  | H2 | 4.04 | mg/g
paidarticles-elsevier-1-s2-0-s0022459612003520- | Solar hydrogen production using Ce1‚Äö√†√≠xLixO2‚Äö√†√≠≈í• solid solutions via a thermochemical, two-step water-splitting cycle | Journal of Solid State Chemistry | https://doi.org/10.1016/j.jssc.2012.05.024 | page8 | CL7.5 | Ce0.925Li0.075O2 | [17 empty] | 8 |  | H2 | 3.84 | mg/g
paidarticles-elsevier-1-s2-0-s0022459612003520- | Solar hydrogen production using Ce1‚Äö√†√≠xLixO2‚Äö√†√≠≈í• solid solutions via a thermochemical, two-step water-splitting cycle | Journal of Solid State Chemistry | https://doi.org/10.1016/j.jssc.2012.05.024 | page8 | CL7.5 | Ce0.925Li0.075O2 | [17 empty] | 9 |  | H2 | 3.41 | mg/g
paidarticles-elsevier-1-s2-0-s0022459612003520- | Solar hydrogen production using Ce1‚Äö√†√≠xLixO2‚Äö√†√≠≈í• solid solutions via a thermochemical, two-step water-splitting cycle | Journal of Solid State Chemistry | https://doi.org/10.1016/j.jssc.2012.05.024 | page8 | CL5 | Ce0.95Li0.05O2 | [17 empty] | 2 |  | H2 | 4.53 | mg/g
paidarticles-elsevier-1-s2-0-s0022459612003520- | Solar hydrogen production using Ce1‚Äö√†√≠xLixO2‚Äö√†√≠≈í• solid solutions via a thermochemical, two-step water-splitting cycle | Journal of Solid State Chemistry | https://doi.org/10.1016/j.jssc.2012.05.024 | page8 | CL5 | Ce0.95Li0.05O2 | [17 empty] | 3 |  | H2 | 4.76 | mg/g
paidarticles-elsevier-1-s2-0-s0022459612003520- | Solar hydrogen production using Ce1‚Äö√†√≠xLixO2‚Äö√†√≠≈í• solid solutions via a thermochemical, two-step water-splitting cycle | Journal of Solid State Chemistry | https://doi.org/10.1016/j.jssc.2012.05.024 | page8 | CL5 | Ce0.95Li0.05O2 | [17 empty] | 4 |  | H2 | 4.55 | mg/g
paidarticles-elsevier-1-s2-0-s0022459612003520- | Solar hydrogen production using Ce1‚Äö√†√≠xLixO2‚Äö√†√≠≈í• solid solutions via a thermochemical, two-step water-splitting cycle | Journal of Solid State Chemistry | https://doi.org/10.1016/j.jssc.2012.05.024 | page8 | CL5 | Ce0.95Li0.05O2 | [17 empty] | 5 |  | H2 | 4.51 | mg/g
paidarticles-elsevier-1-s2-0-s0022459612003520- | Solar hydrogen production using Ce1‚Äö√†√≠xLixO2‚Äö√†√≠≈í• solid solutions via a thermochemical, two-step water-splitting cycle | Journal of Solid State Chemistry | https://doi.org/10.1016/j.jssc.2012.05.024 | page8 | CL5 | Ce0.95Li0.05O2 | [17 empty] | 6 |  | H2 | 4.77 | mg/g
paidarticles-elsevier-1-s2-0-s0022459612003520- | Solar hydrogen production using Ce1‚Äö√†√≠xLixO2‚Äö√†√≠≈í• solid solutions via a thermochemical, two-step water-splitting cycle | Journal of Solid State Chemistry | https://doi.org/10.1016/j.jssc.2012.05.024 | page8 | CL5 | Ce0.95Li0.05O2 | [17 empty] | 7 |  | H2 | 4.53 | mg/g
paidarticles-elsevier-1-s2-0-s0022459612003520- | Solar hydrogen production using Ce1‚Äö√†√≠xLixO2‚Äö√†√≠≈í• solid solutions via a thermochemical, two-step water-splitting cycle | Journal of Solid State Chemistry | https://doi.org/10.1016/j.jssc.2012.05.024 | page8 | CL5 | Ce0.95Li0.05O2 | [17 empty] | 8 |  | H2 | 4.53 | mg/g
paidarticles-elsevier-1-s2-0-s0022459612003520- | Solar hydrogen production using Ce1‚Äö√†√≠xLixO2‚Äö√†√≠≈í• solid solutions via a thermochemical, two-step water-splitting cycle | Journal of Solid State Chemistry | https://doi.org/10.1016/j.jssc.2012.05.024 | page8 | CL5 | Ce0.95Li0.05O2 | [17 empty] | 9 |  | H2 | 4.53 | mg/g
paidarticles-elsevier-1-s2-0-s0022459612003520- | Solar hydrogen production using Ce1‚Äö√†√≠xLixO2‚Äö√†√≠≈í• solid solutions via a thermochemical, two-step water-splitting cycle | Journal of Solid State Chemistry | https://doi.org/10.1016/j.jssc.2012.05.024 | page8 | CL2.5 | Ce0.975Li0.025O2 | [17 empty] | 2 |  | H2 | 4.8 | mg/g
paidarticles-elsevier-1-s2-0-s0022459612003520- | Solar hydrogen production using Ce1‚Äö√†√≠xLixO2‚Äö√†√≠≈í• solid solutions via a thermochemical, two-step water-splitting cycle | Journal of Solid State Chemistry | https://doi.org/10.1016/j.jssc.2012.05.024 | page8 | CL2.5 | Ce0.975Li0.025O2 | [17 empty] | 3 |  | H2 | 4.68 | mg/g
paidarticles-elsevier-1-s2-0-s0022459612003520- | Solar hydrogen production using Ce1‚Äö√†√≠xLixO2‚Äö√†√≠≈í• solid solutions via a thermochemical, two-step water-splitting cycle | Journal of Solid State Chemistry | https://doi.org/10.1016/j.jssc.2012.05.024 | page8 | CL2.5 | Ce0.975Li0.025O2 | [17 empty] | 4 |  | H2 | 4.77 | mg/g
paidarticles-elsevier-1-s2-0-s0022459612003520- | Solar hydrogen production using Ce1‚Äö√†√≠xLixO2‚Äö√†√≠≈í• solid solutions via a thermochemical, two-step water-splitting cycle | Journal of Solid State Chemistry | https://doi.org/10.1016/j.jssc.2012.05.024 | page8 | CL2.5 | Ce0.975Li0.025O2 | [17 empty] | 5 |  | H2 | 4.77 | mg/g
paidarticles-elsevier-1-s2-0-s0022459612003520- | Solar hydrogen production using Ce1‚Äö√†√≠xLixO2‚Äö√†√≠≈í• solid solutions via a thermochemical, two-step water-splitting cycle | Journal of Solid State Chemistry | https://doi.org/10.1016/j.jssc.2012.05.024 | page8 | CL2.5 | Ce0.975Li0.025O2 | [17 empty] | 6 |  | H2 | 4.79 | mg/g
paidarticles-elsevier-1-s2-0-s0022459612003520- | Solar hydrogen production using Ce1‚Äö√†√≠xLixO2‚Äö√†√≠≈í• solid solutions via a thermochemical, two-step water-splitting cycle | Journal of Solid State Chemistry | https://doi.org/10.1016/j.jssc.2012.05.024 | page8 | CL2.5 | Ce0.975Li0.025O2 | [17 empty] | 7 |  | H2 | 4.84 | mg/g
paidarticles-elsevier-1-s2-0-s0022459612003520- | Solar hydrogen production using Ce1‚Äö√†√≠xLixO2‚Äö√†√≠≈í• solid solutions via a thermochemical, two-step water-splitting cycle | Journal of Solid State Chemistry | https://doi.org/10.1016/j.jssc.2012.05.024 | page8 | CL2.5 | Ce0.975Li0.025O2 | [17 empty] | 8 |  | H2 | 4.85 | mg/g
paidarticles-elsevier-1-s2-0-s0022459612003520- | Solar hydrogen production using Ce1‚Äö√†√≠xLixO2‚Äö√†√≠≈í• solid solutions via a thermochemical, two-step water-splitting cycle | Journal of Solid State Chemistry | https://doi.org/10.1016/j.jssc.2012.05.024 | page8 | CL2.5 | Ce0.975Li0.025O2 | [17 empty] | 9 |  | H2 | 4.84 | mg/g
paidarticles-elsevier-1-s2-0-s0022459612003520- | Solar hydrogen production using Ce1‚Äö√†√≠xLixO2‚Äö√†√≠≈í• solid solutions via a thermochemical, two-step water-splitting cycle | Journal of Solid State Chemistry | https://doi.org/10.1016/j.jssc.2012.05.024 | page8 | CL10 | Ce0.9Li0.1O2 | [17 empty] | 2 |  | H2 | 2.8 | mg/g
paidarticles-elsevier-1-s2-0-s0022459612003520- | Solar hydrogen production using Ce1‚Äö√†√≠xLixO2‚Äö√†√≠≈í• solid solutions via a thermochemical, two-step water-splitting cycle | Journal of Solid State Chemistry | https://doi.org/10.1016/j.jssc.2012.05.024 | page8 | CL10 | Ce0.9Li0.1O2 | [17 empty] | 3 |  | H2 | 2.86 | mg/g
paidarticles-elsevier-1-s2-0-s0022459612003520- | Solar hydrogen production using Ce1‚Äö√†√≠xLixO2‚Äö√†√≠≈í• solid solutions via a thermochemical, two-step water-splitting cycle | Journal of Solid State Chemistry | https://doi.org/10.1016/j.jssc.2012.05.024 | page8 | CL10 | Ce0.9Li0.1O2 | [17 empty] | 4 |  | H2 | 3.09 | mg/g
paidarticles-elsevier-1-s2-0-s0022459612003520- | Solar hydrogen production using Ce1‚Äö√†√≠xLixO2‚Äö√†√≠≈í• solid solutions via a thermochemical, two-step water-splitting cycle | Journal of Solid State Chemistry | https://doi.org/10.1016/j.jssc.2012.05.024 | page8 | CL10 | Ce0.9Li0.1O2 | [17 empty] | 5 |  | H2 | 2.9 | mg/g
paidarticles-elsevier-1-s2-0-s0022459612003520- | Solar hydrogen production using Ce1‚Äö√†√≠xLixO2‚Äö√†√≠≈í• solid solutions via a thermochemical, two-step water-splitting cycle | Journal of Solid State Chemistry | https://doi.org/10.1016/j.jssc.2012.05.024 | page8 | CL10 | Ce0.9Li0.1O2 | [17 empty] | 6 |  | H2 | 3.21 | mg/g
paidarticles-elsevier-1-s2-0-s0022459612003520- | Solar hydrogen production using Ce1‚Äö√†√≠xLixO2‚Äö√†√≠≈í• solid solutions via a thermochemical, two-step water-splitting cycle | Journal of Solid State Chemistry | https://doi.org/10.1016/j.jssc.2012.05.024 | page8 | CL10 | Ce0.9Li0.1O2 | [17 empty] | 7 |  | H2 | 3.05 | mg/g
paidarticles-elsevier-1-s2-0-s0022459612003520- | Solar hydrogen production using Ce1‚Äö√†√≠xLixO2‚Äö√†√≠≈í• solid solutions via a thermochemical, two-step water-splitting cycle | Journal of Solid State Chemistry | https://doi.org/10.1016/j.jssc.2012.05.024 | page8 | CL10 | Ce0.9Li0.1O2 | [17 empty] | 8 |  | H2 | 3.64 | mg/g
paidarticles-elsevier-1-s2-0-s0022459612003520- | Solar hydrogen production using Ce1‚Äö√†√≠xLixO2‚Äö√†√≠≈í• solid solutions via a thermochemical, two-step water-splitting cycle | Journal of Solid State Chemistry | https://doi.org/10.1016/j.jssc.2012.05.024 | page8 | CL10 | Ce0.9Li0.1O2 | [17 empty] | 9 |  | H2 | 3.5 | mg/g
paidarticles-elsevier-1-s2-0-s0022459609000887- | Magnetic and structural properties of NaLnMnWO6 and NaLnMgWO6 perovskites | Journal of Solid State Chemistry | https://doi.org/10.1016/j.jssc.2009.02.033 |  | NaCeMnWO6 | NaCeMnWO6 | Na | Ce |  | 0.5 | 0.5 |  | Mn | W |  | 0.5 | 0.5
paidarticles-elsevier-1-s2-0-s0022369713002849- | Enhanced hydrogen production by doping Pr into Ce0.9Hf0.1O2 for thermochemical two-step water-splitting cycle | Journal of Physics and Chemistry of Solids | https://doi.org/10.1016/j.jpcs.2013.07.023 |  | (Ce0.9Hf0.1)0.95Pr0.05O2 | (Ce0.9Hf0.1)0.95Pr0.05O2
paidarticles-elsevier-1-s2-0-s0022369713002849- | Enhanced hydrogen production by doping Pr into Ce0.9Hf0.1O2 for thermochemical two-step water-splitting cycle | Journal of Physics and Chemistry of Solids | https://doi.org/10.1016/j.jpcs.2013.07.023 |  | (Ce0.9Hf0.1)0.9Pr0.1O2 | (Ce0.9Hf0.1)0.9Pr0.1O2
paidarticles-elsevier-1-s2-0-s0022369713002849- | Enhanced hydrogen production by doping Pr into Ce0.9Hf0.1O2 for thermochemical two-step water-splitting cycle | Journal of Physics and Chemistry of Solids | https://doi.org/10.1016/j.jpcs.2013.07.023 | page5 | (Ce0.9Hf0.1P)0.95Pr0.05O2 | (Ce0.9Hf0.1P)0.95Pr0.05O2 | [19 empty] | O2 | 3.1 | ml/g | H2 | 5.12 | ml/g
paidarticles-elsevier-1-s2-0-s0022369713002849- | Enhanced hydrogen production by doping Pr into Ce0.9Hf0.1O2 for thermochemical two-step water-splitting cycle | Journal of Physics and Chemistry of Solids | https://doi.org/10.1016/j.jpcs.2013.07.023 | page5 | (Ce0.9Hf0.1P)0.9Pr0.1O2 | (Ce0.9Hf0.1P)0.9Pr0.1O2 | [19 empty] | O2 | 3.09 | ml/g | H2 | 5.72 | ml/g
paidarticles-elsevier-1-s2-0-s0022369713002849- | Enhanced hydrogen production by doping Pr into Ce0.9Hf0.1O2 for thermochemical two-step water-splitting cycle | Journal of Physics and Chemistry of Solids | https://doi.org/10.1016/j.jpcs.2013.07.023 | page5 | Ce0.9Hf0.1O2 | Ce0.9Hf0.1O2 | [19 empty] | O2 | 2.96 | ml/g | H2 | 4.5 | ml/g
paidarticles-elsevier-1-s2-0-s0022369713002849- | Enhanced hydrogen production by doping Pr into Ce0.9Hf0.1O2 for thermochemical two-step water-splitting cycle | Journal of Physics and Chemistry of Solids | https://doi.org/10.1016/j.jpcs.2013.07.023 |  | Ce0.9Hf0.1O2 | Ce0.9Hf0.1O2
paidarticles-elsevier-1-s2-0-s0022369713002849- | Enhanced hydrogen production by doping Pr into Ce0.9Hf0.1O2 for thermochemical two-step water-splitting cycle | Journal of Physics and Chemistry of Solids | https://doi.org/10.1016/j.jpcs.2013.07.023 |  | CeO2 | CeO2
paidarticles-elsevier-1-s2-0-s0016236120303768- | The coupling of CH4 partial oxidation and CO2 splitting for syngas production via double perovskite-type oxides LaFexCo1-xO3 | Fuel | https://doi.org/10.1016/j.fuel.2020.117381 |  | La2FeO4 | La2FeO4
paidarticles-elsevier-1-s2-0-s0016236120303768- | The coupling of CH4 partial oxidation and CO2 splitting for syngas production via double perovskite-type oxides LaFexCo1-xO3 | Fuel | https://doi.org/10.1016/j.fuel.2020.117381 | page5 | LC | LaCoO3 | La |  |  | 1 |  |  | Co |  |  | 1 |  |  |  | 350-520 | C | 550-735 | C |  |  | O2 | 3.14 | mmol/g | O2 | 1.66 | mmol/g
paidarticles-elsevier-1-s2-0-s0016236120303768- | The coupling of CH4 partial oxidation and CO2 splitting for syngas production via double perovskite-type oxides LaFexCo1-xO3 | Fuel | https://doi.org/10.1016/j.fuel.2020.117381 | page7 | LC | LaCoO3 | La |  |  | 1 |  |  | Co |  |  | 1 | [9 empty] | CO | 26.29 | ml/g | H2 | 87.02 | ml/g
paidarticles-elsevier-1-s2-0-s0016236120303768- | The coupling of CH4 partial oxidation and CO2 splitting for syngas production via double perovskite-type oxides LaFexCo1-xO3 | Fuel | https://doi.org/10.1016/j.fuel.2020.117381 |  | LaCoO3 | LaCoO3 | La |  |  | 1 |  |  | Co |  |  | 1
paidarticles-elsevier-1-s2-0-s0016236120303768- | The coupling of CH4 partial oxidation and CO2 splitting for syngas production via double perovskite-type oxides LaFexCo1-xO3 | Fuel | https://doi.org/10.1016/j.fuel.2020.117381 | page5 | LFC-1-3 | LaFe0.25Co0.75O3 | La |  |  | 1 |  |  | Fe | Co |  | 0.25 | 0.75 |  |  | 350-520 | C | 605 | C |  |  | O2 | 3.06 | mmol/g | O2 | 0.67 | mmol/g
paidarticles-elsevier-1-s2-0-s0016236120303768- | The coupling of CH4 partial oxidation and CO2 splitting for syngas production via double perovskite-type oxides LaFexCo1-xO3 | Fuel | https://doi.org/10.1016/j.fuel.2020.117381 | page7 | LFC-1-3 | LaFe0.25Co0.75O3 | La |  |  | 1 |  |  | Fe | Co |  | 0.25 | 0.75 | [8 empty] | CO | 20.21 | ml/g | H2 | 233.5 | ml/g
paidarticles-elsevier-1-s2-0-s0016236120303768- | The coupling of CH4 partial oxidation and CO2 splitting for syngas production via double perovskite-type oxides LaFexCo1-xO3 | Fuel | https://doi.org/10.1016/j.fuel.2020.117381 |  | LaFe0.25Co0.75O3 | LaFe0.25Co0.75O3 | La |  |  | 1 |  |  | Fe | Co |  | 0.25 | 0.75
paidarticles-elsevier-1-s2-0-s0016236120303768- | The coupling of CH4 partial oxidation and CO2 splitting for syngas production via double perovskite-type oxides LaFexCo1-xO3 | Fuel | https://doi.org/10.1016/j.fuel.2020.117381 | page5 | LFC-I-I | LaFe0.5Co0.5O3 | La |  |  | 1 |  |  | Fe | Co |  | 0.5 | 0.5 |  |  | 350-520 | C | 700 | C |  |  | O2 | 1.65 | mmol/g | O2 | 0.44 | mmol/g
paidarticles-elsevier-1-s2-0-s0016236120303768- | The coupling of CH4 partial oxidation and CO2 splitting for syngas production via double perovskite-type oxides LaFexCo1-xO3 | Fuel | https://doi.org/10.1016/j.fuel.2020.117381 | page7 | LFC-I-I | LaFe0.5Co0.5O3 | La |  |  | 1 |  |  | Fe | Co |  | 0.5 | 0.5 | [8 empty] | CO | 6.15 | ml/g | H2 | 277.52 | ml/g
paidarticles-elsevier-1-s2-0-s0016236120303768- | The coupling of CH4 partial oxidation and CO2 splitting for syngas production via double perovskite-type oxides LaFexCo1-xO3 | Fuel | https://doi.org/10.1016/j.fuel.2020.117381 |  | LaFeCoO3 | LaFe0.5Co0.5O3 | La |  |  | 1 |  |  | Fe | Co |  | 0.5 | 0.5
paidarticles-elsevier-1-s2-0-s0016236120303768- | The coupling of CH4 partial oxidation and CO2 splitting for syngas production via double perovskite-type oxides LaFexCo1-xO3 | Fuel | https://doi.org/10.1016/j.fuel.2020.117381 |  | LaFe0.5Co0.5O3 | LaFe0.5Co0.5O3 | La |  |  | 1 |  |  | Fe | Co |  | 0.5 | 0.5
paidarticles-elsevier-1-s2-0-s0016236120303768- | The coupling of CH4 partial oxidation and CO2 splitting for syngas production via double perovskite-type oxides LaFexCo1-xO3 | Fuel | https://doi.org/10.1016/j.fuel.2020.117381 | page5 | LFC-3-1 | LaFe0.75Co0.25O3 | La |  |  | 1 |  |  | Fe | Co |  | 0.75 | 0.25 |  |  | 360-520 | C | 750 | C |  |  | O2 | 0.66 | mmol/g | O2 | 0.19 | mmol/g
paidarticles-elsevier-1-s2-0-s0016236120303768- | The coupling of CH4 partial oxidation and CO2 splitting for syngas production via double perovskite-type oxides LaFexCo1-xO3 | Fuel | https://doi.org/10.1016/j.fuel.2020.117381 | page7 | LFC-3-1 | LaFe0.75Co0.25O3 | La |  |  | 1 |  |  | Fe | Co |  | 0.75 | 0.25 | [8 empty] | CO | 5.61 | ml/g | H2 | 237.49 | ml/g
paidarticles-elsevier-1-s2-0-s0016236120303768- | The coupling of CH4 partial oxidation and CO2 splitting for syngas production via double perovskite-type oxides LaFexCo1-xO3 | Fuel | https://doi.org/10.1016/j.fuel.2020.117381 |  | LaFe0.75Co0.25O3 | LaFe0.75Co0.25O3 | La |  |  | 1 |  |  | Fe | Co |  | 0.75 | 0.25
paidarticles-elsevier-1-s2-0-s0016236120303768- | The coupling of CH4 partial oxidation and CO2 splitting for syngas production via double perovskite-type oxides LaFexCo1-xO3 | Fuel | https://doi.org/10.1016/j.fuel.2020.117381 | page7 | LF | LaFeO3 | La |  |  | 1 |  |  | Fe |  |  | 1 | [9 empty] | CO | 1.46 | ml/g | H2 | 91.9 | ml/g
paidarticles-elsevier-1-s2-0-s0016236120303768- | The coupling of CH4 partial oxidation and CO2 splitting for syngas production via double perovskite-type oxides LaFexCo1-xO3 | Fuel | https://doi.org/10.1016/j.fuel.2020.117381 | page5 | LF | LaFeO3 | La |  |  | 1 |  |  | Fe |  |  | 1
paidarticles-elsevier-1-s2-0-s0016236120303768- | The coupling of CH4 partial oxidation and CO2 splitting for syngas production via double perovskite-type oxides LaFexCo1-xO3 | Fuel | https://doi.org/10.1016/j.fuel.2020.117381 |  | LaFe0.75Co0.25O3 | LaFeO3 | La |  |  | 1 |  |  | Fe |  |  | 1
paidarticles-elsevier-1-s2-0-s0016236120303768- | The coupling of CH4 partial oxidation and CO2 splitting for syngas production via double perovskite-type oxides LaFexCo1-xO3 | Fuel | https://doi.org/10.1016/j.fuel.2020.117381 |  | LaFeO3 | LaFeO3 | La |  |  | 1 |  |  | Fe |  |  | 1
paidarticles-elsevier-1-s2-0-s0016236119309767- | Solar thermocatalytic conversion of CO2 using PrxSr(1‚Äö√†√≠x)MnO3‚Äö√†√≠≈í• perovskites | Fuel | https://doi.org/10.1016/j.fuel.2019.115624 |  | Pr0.09Sr0.91Mn0.98O2.956 | Pr0.09Sr0.91Mn0.98O2.956 | Pr | Sr |  | 0.09 | 0.91 |  | Mn |  |  | 1
paidarticles-elsevier-1-s2-0-s0016236119309767- | Solar thermocatalytic conversion of CO2 using PrxSr(1‚Äö√†√≠x)MnO3‚Äö√†√≠≈í• perovskites | Fuel | https://doi.org/10.1016/j.fuel.2019.115624 |  | Pr0.18Sr0.80Mn0.99O2.951 | Pr0.18Sr0.80Mn0.99O2.951 | Pr | Sr |  | 0.18 | 0.8 |  | Mn |  |  | 1
paidarticles-elsevier-1-s2-0-s0016236119309767- | Solar thermocatalytic conversion of CO2 using PrxSr(1‚Äö√†√≠x)MnO3‚Äö√†√≠≈í• perovskites | Fuel | https://doi.org/10.1016/j.fuel.2019.115624 |  | Pr0.31Sr0.70Mn1.00O3.015 | Pr0.31Sr0.70Mn1.00O3.015 | Pr | Sr |  | 0.3 | 0.7 |  | Mn |  |  | 1
paidarticles-elsevier-1-s2-0-s0016236119309767- | Solar thermocatalytic conversion of CO2 using PrxSr(1‚Äö√†√≠x)MnO3‚Äö√†√≠≈í• perovskites | Fuel | https://doi.org/10.1016/j.fuel.2019.115624 |  | Pr0.39Sr0.63Mn0.98O2.979 | Pr0.39Sr0.63Mn0.98O2.979 | Pr | Sr |  | 0.39 | 0.63 |  | Mn |  |  | 1
paidarticles-elsevier-1-s2-0-s0016236119309767- | Solar thermocatalytic conversion of CO2 using PrxSr(1‚Äö√†√≠x)MnO3‚Äö√†√≠≈í• perovskites | Fuel | https://doi.org/10.1016/j.fuel.2019.115624 |  | Pr0.49Sr0.49Mn0.99O2.958 | Pr0.49Sr0.49Mn0.99O2.958 | Pr | Sr |  | 0.5 | 0.5 |  | Mn |  |  | 1
paidarticles-elsevier-1-s2-0-s0016236119309767- | Solar thermocatalytic conversion of CO2 using PrxSr(1‚Äö√†√≠x)MnO3‚Äö√†√≠≈í• perovskites | Fuel | https://doi.org/10.1016/j.fuel.2019.115624 |  | Pr0.60Sr0.40Mn0.98O2.966 | Pr0.60Sr0.40Mn0.98O2.966 | Pr | Sr |  | 0.6 | 0.4 |  | Mn |  |  | 1
paidarticles-elsevier-1-s2-0-s0016236119309767- | Solar thermocatalytic conversion of CO2 using PrxSr(1‚Äö√†√≠x)MnO3‚Äö√†√≠≈í• perovskites | Fuel | https://doi.org/10.1016/j.fuel.2019.115624 |  | Pr0.71Sr0.27Mn1.01O3.001 | Pr0.71Sr0.27Mn1.01O3.001 | Pr | Sr |  | 0.7 | 0.3 |  | Mn |  |  | 1
paidarticles-elsevier-1-s2-0-s0016236119309767- | Solar thermocatalytic conversion of CO2 using PrxSr(1‚Äö√†√≠x)MnO3‚Äö√†√≠≈í• perovskites | Fuel | https://doi.org/10.1016/j.fuel.2019.115624 |  | Pr0.80Sr0.18Mn1.02O3.012 | Pr0.80Sr0.18Mn1.02O3.012 | Pr | Sr |  | 0.8 | 0.18 |  | Mn |  |  | 1
paidarticles-elsevier-1-s2-0-s0016236119309767- | Solar thermocatalytic conversion of CO2 using PrxSr(1‚Äö√†√≠x)MnO3‚Äö√†√≠≈í• perovskites | Fuel | https://doi.org/10.1016/j.fuel.2019.115624 |  | Pr0.91Sr0.09Mn1.00O3.005 | Pr0.91Sr0.09Mn1.00O3.005 | Pr | Sr |  | 0.91 | 0.09 |  | Mn |  |  | 1
paidarticles-elsevier-1-s2-0-s0016236112004887- | CO2 splitting by thermo-chemical looping based on ZrxCe1-xO2 oxygen carriers for synthetic fuel generation | Fuel | https://doi.org/10.1016/j.fuel.2012.06.068 | page5 | Ce0.5Zr0.5O2 | Ce0.5Zr0.5O2 | [13 empty] | 1050 | C | 1400 | C | 1 |  | O2 | 199 | µmol/g | CO | 61 | µmol/g
paidarticles-elsevier-1-s2-0-s0016236112004887- | CO2 splitting by thermo-chemical looping based on ZrxCe1-xO2 oxygen carriers for synthetic fuel generation | Fuel | https://doi.org/10.1016/j.fuel.2012.06.068 | page5 | Ce0.5Zr0.5O2 | Ce0.5Zr0.5O2 | [13 empty] | 1050 | C | 1400 | C | 2 |  | O2 | 53 | µmol/g | CO | 36 | µmol/g
paidarticles-elsevier-1-s2-0-s0016236112004887- | CO2 splitting by thermo-chemical looping based on ZrxCe1-xO2 oxygen carriers for synthetic fuel generation | Fuel | https://doi.org/10.1016/j.fuel.2012.06.068 | page5 | Ce0.5Zr0.5O2 | Ce0.5Zr0.5O2 | [13 empty] | 1050 | C | 1400 | C | 3
paidarticles-elsevier-1-s2-0-s0016236112004887- | CO2 splitting by thermo-chemical looping based on ZrxCe1-xO2 oxygen carriers for synthetic fuel generation | Fuel | https://doi.org/10.1016/j.fuel.2012.06.068 |  | Ce0.5Zr0.5O2 | Ce0.5Zr0.5O2
paidarticles-elsevier-1-s2-0-s0016236112004887- | CO2 splitting by thermo-chemical looping based on ZrxCe1-xO2 oxygen carriers for synthetic fuel generation | Fuel | https://doi.org/10.1016/j.fuel.2012.06.068 | page5 | Ce0.75Zr0.25O2 | Ce0.75Zr0.25O2 | [13 empty] | 1050 | C | 1400 | C | 1 |  | O2 | 177 | µmol/g | CO | 149 | µmol/g
paidarticles-elsevier-1-s2-0-s0016236112004887- | CO2 splitting by thermo-chemical looping based on ZrxCe1-xO2 oxygen carriers for synthetic fuel generation | Fuel | https://doi.org/10.1016/j.fuel.2012.06.068 | page5 | Ce0.75Zr0.25O2 | Ce0.75Zr0.25O2 | [13 empty] | 950 | C | 1400 | C | 2 |  | O2 | 85 | µmol/g | CO | 58 | µmol/g
paidarticles-elsevier-1-s2-0-s0016236112004887- | CO2 splitting by thermo-chemical looping based on ZrxCe1-xO2 oxygen carriers for synthetic fuel generation | Fuel | https://doi.org/10.1016/j.fuel.2012.06.068 | page5 | Ce0.75Zr0.25O2 | Ce0.75Zr0.25O2 | [13 empty] | 850 | C | 1400 | C | 3 |  | O2 | 42 | µmol/g | CO | 38 | µmol/g
paidarticles-elsevier-1-s2-0-s0016236112004887- | CO2 splitting by thermo-chemical looping based on ZrxCe1-xO2 oxygen carriers for synthetic fuel generation | Fuel | https://doi.org/10.1016/j.fuel.2012.06.068 | page5 | Ce0.75Zr0.25O2 | Ce0.75Zr0.25O2 | [13 empty] | 1050 | C | 1400 | C | 1 |  | O2 | 206 | µmol/g | CO | 42 | µmol/g
paidarticles-elsevier-1-s2-0-s0016236112004887- | CO2 splitting by thermo-chemical looping based on ZrxCe1-xO2 oxygen carriers for synthetic fuel generation | Fuel | https://doi.org/10.1016/j.fuel.2012.06.068 | page5 | Ce0.75Zr0.25O2 | Ce0.75Zr0.25O2 | [13 empty] | 1050 | C | 1400 | C | 2 |  | O2 | 39 | µmol/g | CO | 46 | µmol/g
paidarticles-elsevier-1-s2-0-s0016236112004887- | CO2 splitting by thermo-chemical looping based on ZrxCe1-xO2 oxygen carriers for synthetic fuel generation | Fuel | https://doi.org/10.1016/j.fuel.2012.06.068 | page5 | Ce0.75Zr0.25O2 | Ce0.75Zr0.25O2 | [13 empty] | 1050 | C | 1400 | C | 3 |  | O2 | 33 | µmol/g | CO | 48 | µmol/g
paidarticles-elsevier-1-s2-0-s0016236112004887- | CO2 splitting by thermo-chemical looping based on ZrxCe1-xO2 oxygen carriers for synthetic fuel generation | Fuel | https://doi.org/10.1016/j.fuel.2012.06.068 | page6 | Co precipitation, Ce0.75Zr0.25O2 | Ce0.75Zr0.25O2 | [12 empty] | Co precipitation | 1200 | C | 1400 | C | 1 |  | O2 | 157 | µmol/g | CO | 142 | µmol/g
paidarticles-elsevier-1-s2-0-s0016236112004887- | CO2 splitting by thermo-chemical looping based on ZrxCe1-xO2 oxygen carriers for synthetic fuel generation | Fuel | https://doi.org/10.1016/j.fuel.2012.06.068 | page6 | Co precipitation, Ce0.75Zr0.25O2 | Ce0.75Zr0.25O2 | [12 empty] | Co precipitation | 1100 | C | 1400 | C | 2 |  | O2 | 96 | µmol/g | CO | 114 | µmol/g
paidarticles-elsevier-1-s2-0-s0016236112004887- | CO2 splitting by thermo-chemical looping based on ZrxCe1-xO2 oxygen carriers for synthetic fuel generation | Fuel | https://doi.org/10.1016/j.fuel.2012.06.068 | page6 | Co precipitation, Ce0.75Zr0.25O2 | Ce0.75Zr0.25O2 | [12 empty] | Co precipitation | 1000 | C | 1400 | C | 3 |  | O2 | 75 | µmol/g | CO | 93 | µmol/g
paidarticles-elsevier-1-s2-0-s0016236112004887- | CO2 splitting by thermo-chemical looping based on ZrxCe1-xO2 oxygen carriers for synthetic fuel generation | Fuel | https://doi.org/10.1016/j.fuel.2012.06.068 | page6 | Sol-gel, Ce0.75Zr0.25O2 | Ce0.75Zr0.25O2 | [12 empty] | Sol-gel | 1200 | C | 1400 | C | 1 |  | O2 | 224 | µmol/g | CO | 136 | µmol/g
paidarticles-elsevier-1-s2-0-s0016236112004887- | CO2 splitting by thermo-chemical looping based on ZrxCe1-xO2 oxygen carriers for synthetic fuel generation | Fuel | https://doi.org/10.1016/j.fuel.2012.06.068 | page6 | Sol-gel, Ce0.75Zr0.25O2 | Ce0.75Zr0.25O2 | [12 empty] | Sol-gel | 1100 | C | 1400 | C | 2 |  | O2 | 77 | µmol/g | CO | 75 | µmol/g
paidarticles-elsevier-1-s2-0-s0016236112004887- | CO2 splitting by thermo-chemical looping based on ZrxCe1-xO2 oxygen carriers for synthetic fuel generation | Fuel | https://doi.org/10.1016/j.fuel.2012.06.068 | page6 | Sol-gel, Ce0.75Zr0.25O2 | Ce0.75Zr0.25O2 | [12 empty] | Sol-gel | 1000 | C | 1400 | C | 3 |  | O2 | 49 | µmol/g | CO | 46 | µmol/g
paidarticles-elsevier-1-s2-0-s0016236112004887- | CO2 splitting by thermo-chemical looping based on ZrxCe1-xO2 oxygen carriers for synthetic fuel generation | Fuel | https://doi.org/10.1016/j.fuel.2012.06.068 | page6 | Hydrothermal, Ce0.75Zr0.25O2 | Ce0.75Zr0.25O2 | [12 empty] | Hydrothermal | 1200 | C | 1400 | C | 1 |  | O2 | 116 | µmol/g | CO | 158 | µmol/g
paidarticles-elsevier-1-s2-0-s0016236112004887- | CO2 splitting by thermo-chemical looping based on ZrxCe1-xO2 oxygen carriers for synthetic fuel generation | Fuel | https://doi.org/10.1016/j.fuel.2012.06.068 | page6 | Hydrothermal, Ce0.75Zr0.25O2 | Ce0.75Zr0.25O2 | [12 empty] | Hydrothermal | 1100 | C | 1400 | C | 2 |  | O2 | 101 | µmol/g | CO | 138 | µmol/g
paidarticles-elsevier-1-s2-0-s0016236112004887- | CO2 splitting by thermo-chemical looping based on ZrxCe1-xO2 oxygen carriers for synthetic fuel generation | Fuel | https://doi.org/10.1016/j.fuel.2012.06.068 | page6 | Hydrothermal, Ce0.75Zr0.25O2 | Ce0.75Zr0.25O2 | [12 empty] | Hydrothermal | 1000 | C | 1400 | C | 3 |  | O2 | 91 | µmol/g | CO | 123 | µmol/g
paidarticles-elsevier-1-s2-0-s0016236112004887- | CO2 splitting by thermo-chemical looping based on ZrxCe1-xO2 oxygen carriers for synthetic fuel generation | Fuel | https://doi.org/10.1016/j.fuel.2012.06.068 | page6 | Pechini, Ce0.75Zr0.25O2 | Ce0.75Zr0.25O2 | [12 empty] | Pechini | 1200 | C | 1400 | C | 1 |  | O2 | 176 | µmol/g | CO | 144 | µmol/g
paidarticles-elsevier-1-s2-0-s0016236112004887- | CO2 splitting by thermo-chemical looping based on ZrxCe1-xO2 oxygen carriers for synthetic fuel generation | Fuel | https://doi.org/10.1016/j.fuel.2012.06.068 | page6 | Pechini, Ce0.75Zr0.25O2 | Ce0.75Zr0.25O2 | [12 empty] | Pechini | 1100 | C | 1400 | C | 2 |  | O2 | 117 | µmol/g | CO | 212 | µmol/g
paidarticles-elsevier-1-s2-0-s0016236112004887- | CO2 splitting by thermo-chemical looping based on ZrxCe1-xO2 oxygen carriers for synthetic fuel generation | Fuel | https://doi.org/10.1016/j.fuel.2012.06.068 | page6 | Pechini, Ce0.75Zr0.25O2 | Ce0.75Zr0.25O2 | [12 empty] | Pechini | 1000 | C | 1400 | C | 3 |  | O2 | 152 | µmol/g | CO | 242 | µmol/g
paidarticles-elsevier-1-s2-0-s0016236112004887- | CO2 splitting by thermo-chemical looping based on ZrxCe1-xO2 oxygen carriers for synthetic fuel generation | Fuel | https://doi.org/10.1016/j.fuel.2012.06.068 |  | Ce0.75Zr0.25O2 | Ce0.75Zr0.25O2
paidarticles-elsevier-1-s2-0-s0016236112004887- | CO2 splitting by thermo-chemical looping based on ZrxCe1-xO2 oxygen carriers for synthetic fuel generation | Fuel | https://doi.org/10.1016/j.fuel.2012.06.068 |  | Ce0.8Zr0.2O2 | Ce0.8Zr0.2O2
paidarticles-elsevier-1-s2-0-s0016236112004887- | CO2 splitting by thermo-chemical looping based on ZrxCe1-xO2 oxygen carriers for synthetic fuel generation | Fuel | https://doi.org/10.1016/j.fuel.2012.06.068 | page5 | Ce0.9Zr0.1O2 | Ce0.9Zr0.1O2 | [13 empty] | 1050 | C | 1400 | C | 1 |  | O2 | 105 | µmol/g | CO | 131 | µmol/g
paidarticles-elsevier-1-s2-0-s0016236112004887- | CO2 splitting by thermo-chemical looping based on ZrxCe1-xO2 oxygen carriers for synthetic fuel generation | Fuel | https://doi.org/10.1016/j.fuel.2012.06.068 | page5 | Ce0.9Zr0.1O2 | Ce0.9Zr0.1O2 | [13 empty] | 950 | C | 1400 | C | 2 |  | O2 | 72 | µmol/g | CO | 135 | µmol/g
paidarticles-elsevier-1-s2-0-s0016236112004887- | CO2 splitting by thermo-chemical looping based on ZrxCe1-xO2 oxygen carriers for synthetic fuel generation | Fuel | https://doi.org/10.1016/j.fuel.2012.06.068 | page5 | Ce0.9Zr0.1O2 | Ce0.9Zr0.1O2 | [13 empty] | 850 | C | 1400 | C | 3 |  | O2 | 74 | µmol/g | CO | 136 | µmol/g
paidarticles-elsevier-1-s2-0-s0016236112004887- | CO2 splitting by thermo-chemical looping based on ZrxCe1-xO2 oxygen carriers for synthetic fuel generation | Fuel | https://doi.org/10.1016/j.fuel.2012.06.068 | page5 | Ce0.9Zr0.1O2 | Ce0.9Zr0.1O2 | [13 empty] | 1050 | C | 1400 | C | 1 |  | O2 | 84 | µmol/g | CO | 130 | µmol/g
paidarticles-elsevier-1-s2-0-s0016236112004887- | CO2 splitting by thermo-chemical looping based on ZrxCe1-xO2 oxygen carriers for synthetic fuel generation | Fuel | https://doi.org/10.1016/j.fuel.2012.06.068 | page5 | Ce0.9Zr0.1O2 | Ce0.9Zr0.1O2 | [13 empty] | 1050 | C | 1400 | C | 2 |  | O2 | 86 | µmol/g | CO | 119 | µmol/g
paidarticles-elsevier-1-s2-0-s0016236112004887- | CO2 splitting by thermo-chemical looping based on ZrxCe1-xO2 oxygen carriers for synthetic fuel generation | Fuel | https://doi.org/10.1016/j.fuel.2012.06.068 | page6 | Co precipitation, Ce0.9Zr0.1O2 | Ce0.9Zr0.1O2 | [12 empty] | Co precipitation | 1200 | C | 1400 | C | 1 |  | O2 | 88 | µmol/g | CO | 91 | µmol/g
paidarticles-elsevier-1-s2-0-s0016236112004887- | CO2 splitting by thermo-chemical looping based on ZrxCe1-xO2 oxygen carriers for synthetic fuel generation | Fuel | https://doi.org/10.1016/j.fuel.2012.06.068 | page6 | Co precipitation, Ce0.9Zr0.1O2 | Ce0.9Zr0.1O2 | [12 empty] | Co precipitation | 1100 | C | 1400 | C | 2 |  | O2 | 65 | µmol/g | CO | 115 | µmol/g
paidarticles-elsevier-1-s2-0-s0016236112004887- | CO2 splitting by thermo-chemical looping based on ZrxCe1-xO2 oxygen carriers for synthetic fuel generation | Fuel | https://doi.org/10.1016/j.fuel.2012.06.068 | page6 | Co precipitation, Ce0.9Zr0.1O2 | Ce0.9Zr0.1O2 | [12 empty] | Co precipitation | 1000 | C | 1400 | C | 3 |  | O2 | 69 | µmol/g | CO | 130 | µmol/g
paidarticles-elsevier-1-s2-0-s0016236112004887- | CO2 splitting by thermo-chemical looping based on ZrxCe1-xO2 oxygen carriers for synthetic fuel generation | Fuel | https://doi.org/10.1016/j.fuel.2012.06.068 | page5 | Ce0.9Zr0.1O2 | Ce0.9Zr0.1O2 | [13 empty] | 1050 | C | 1400 | C | 3
paidarticles-elsevier-1-s2-0-s0016236112004887- | CO2 splitting by thermo-chemical looping based on ZrxCe1-xO2 oxygen carriers for synthetic fuel generation | Fuel | https://doi.org/10.1016/j.fuel.2012.06.068 |  | Ce0.9Zr0.1O2 | Ce0.9Zr0.1O2
paidarticles-elsevier-1-s2-0-s0016236112004887- | CO2 splitting by thermo-chemical looping based on ZrxCe1-xO2 oxygen carriers for synthetic fuel generation | Fuel | https://doi.org/10.1016/j.fuel.2012.06.068 | page6 | Co precipitation, CeO2 | CeO2 | [12 empty] | Co precipitation | 1200 | C | 1400 | C | 1 |  | O2 | 56 | µmol/g | CO | 99 | µmol/g
paidarticles-elsevier-1-s2-0-s0016236112004887- | CO2 splitting by thermo-chemical looping based on ZrxCe1-xO2 oxygen carriers for synthetic fuel generation | Fuel | https://doi.org/10.1016/j.fuel.2012.06.068 | page6 | Co precipitation, CeO2 | CeO2 | [12 empty] | Co precipitation | 1100 | C | 1400 | C | 2 |  | O2 | 52 | µmol/g | CO | 103 | µmol/g
paidarticles-elsevier-1-s2-0-s0016236112004887- | CO2 splitting by thermo-chemical looping based on ZrxCe1-xO2 oxygen carriers for synthetic fuel generation | Fuel | https://doi.org/10.1016/j.fuel.2012.06.068 | page6 | Co precipitation, CeO2 | CeO2 | [12 empty] | Co precipitation | 1000 | C | 1400 | C | 3 |  | O2 | 54 | µmol/g | CO | 99 | µmol/g
paidarticles-elsevier-1-s2-0-s0016236112004887- | CO2 splitting by thermo-chemical looping based on ZrxCe1-xO2 oxygen carriers for synthetic fuel generation | Fuel | https://doi.org/10.1016/j.fuel.2012.06.068 | page6 | Commercial CeO2 (Aldrich) | CeO2 | [12 empty] | Commercial (Aldrich) | 1200 | C | 1400 | C | 1 |  | O2 | 42 | µmol/g | CO | 62 | µmol/g
paidarticles-elsevier-1-s2-0-s0016236112004887- | CO2 splitting by thermo-chemical looping based on ZrxCe1-xO2 oxygen carriers for synthetic fuel generation | Fuel | https://doi.org/10.1016/j.fuel.2012.06.068 | page6 | Commercial CeO2 (Aldrich) | CeO2 | [12 empty] | Commercial (Aldrich) | 1100 | C | 1400 | C | 2 |  | O2 | 44 | µmol/g | CO | 85 | µmol/g
paidarticles-elsevier-1-s2-0-s0016236112004887- | CO2 splitting by thermo-chemical looping based on ZrxCe1-xO2 oxygen carriers for synthetic fuel generation | Fuel | https://doi.org/10.1016/j.fuel.2012.06.068 | page6 | Commercial CeO2 (Aldrich) | CeO2 | [12 empty] | Commercial (Aldrich) | 1000 | C | 1400 | C | 3 |  | O2 | 55 | µmol/g | CO | 100 | µmol/g
paidarticles-elsevier-1-s2-0-s0009250922003347- | Chemical equilibrium of the magnesium manganese oxide redox system for thermochemical energy storage | Chemical Enginering Science | https://doi.org/10.1016/j.ces.2022.117750 | page2 | Ca1-xSrxMnO3 | Ca1-xSrxMnO3 | [13 empty] | 500-1000 | C |  |  |  | pO‚Äö√á√á(atm): 10-4-0.17
paidarticles-elsevier-1-s2-0-s0009250922003347- | Chemical equilibrium of the magnesium manganese oxide redox system for thermochemical energy storage | Chemical Enginering Science | https://doi.org/10.1016/j.ces.2022.117750 | page2 | CaCryMn1-yO3 | CaCryMn1-yO3 | [13 empty] | 500-1000 | C |  |  |  | pO‚Äö√á√á(atm): 10-4-0.17
paidarticles-elsevier-1-s2-0-s0009250922003347- | Chemical equilibrium of the magnesium manganese oxide redox system for thermochemical energy storage | Chemical Enginering Science | https://doi.org/10.1016/j.ces.2022.117750 | page2 | CeO2 | CeO2 | [13 empty] | 700-1500 | C |  |  |  | pO‚Äö√á√á(atm): 10-26-10-2
paidarticles-elsevier-1-s2-0-s0009250922003347- | Chemical equilibrium of the magnesium manganese oxide redox system for thermochemical energy storage | Chemical Enginering Science | https://doi.org/10.1016/j.ces.2022.117750 | page2 | La0.1Sr0.9Co0.8Fe0.2O3 | La0.1Sr0.9Co0.8Fe0.2O3 | La | Sr |  | 0.1 | 0.9 |  | Co | Fe |  | 0.8 | 0.2 |  |  | 700-1000 | C |  |  |  | pO‚Äö√á√á(atm): 10-6-0.21
paidarticles-elsevier-1-s2-0-s0009250922003347- | Chemical equilibrium of the magnesium manganese oxide redox system for thermochemical energy storage | Chemical Enginering Science | https://doi.org/10.1016/j.ces.2022.117750 | page2 | La0.6Sr0.4MnO3 | La0.6Sr0.4MnO3 | La | Sr |  | 0.6 | 0.4 |  | Mn |  |  | 1 |  |  |  | 600-1000 | C |  |  |  | pO‚Äö√á√á(atm): 10-24-10-2
paidarticles-elsevier-1-s2-0-s0009250922003347- | Chemical equilibrium of the magnesium manganese oxide redox system for thermochemical energy storage | Chemical Enginering Science | https://doi.org/10.1016/j.ces.2022.117750 | page2 | La0.7Sr0.3MnO3 | La0.7Sr0.3MnO3 | La | Sr |  | 0.7 | 0.3 |  | Mn |  |  | 1 |  |  |  | 600-1000 | C |  |  |  | pO‚Äö√á√á(atm): 10-24-10-2
paidarticles-elsevier-1-s2-0-s0009250922003347- | Chemical equilibrium of the magnesium manganese oxide redox system for thermochemical energy storage | Chemical Enginering Science | https://doi.org/10.1016/j.ces.2022.117750 | page2 | MgMnO2 | MgMnO2 | [13 empty] | 1000-1500 | C |  |  |  | pO‚Äö√á√á(atm): 0.01-0.9
paidarticles-elsevier-1-s2-0-s0009250922003347- | Chemical equilibrium of the magnesium manganese oxide redox system for thermochemical energy storage | Chemical Enginering Science | https://doi.org/10.1016/j.ces.2022.117750 | page2 | MgxFe1-xO4 | MgxFe1-xO4 | [13 empty] | 1000-1200 | C |  |  |  | pO‚Äö√á√á(atm): 10-10-10-2
paidarticles-elsevier-1-s2-0-0167273895000193- | Comparative experimental investigations of the water-splitting reaction with iron oxide Fe1‚Äö√†√≠yO and iron manganese oxides (Fe1‚Äö√†√≠xMnx)1‚Äö√†√≠yO | Solid State Ionics | https://doi.org/10.1016/0167-2738(95)00019-3 | page9 | (Fe0.9Mn0.1)0.97O | (Fe0.9Mn0.1)0.97O | [13 empty] | 773 | K | 973-1073 | K |  | as(‚àö√ñ) value: 8.405, x' value: 0.02
paidarticles-elsevier-1-s2-0-0167273895000193- | Comparative experimental investigations of the water-splitting reaction with iron oxide Fe1‚Äö√†√≠yO and iron manganese oxides (Fe1‚Äö√†√≠xMnx)1‚Äö√†√≠yO | Solid State Ionics | https://doi.org/10.1016/0167-2738(95)00019-3 | page9 | (Fe0.9Mn0.3)0.99O | (Fe0.9Mn0.3)0.99O | [13 empty] | 773 | K | 973-1073 | K |  | as(‚àö√ñ) value: 8.443, x' value: 0.13
non-h2o-split-synthesisandcharacteriza | Synthesis and Characterization of LaNixCo1-xO3 Perovskites via Complex Precursor Methods | Materials Sciences and Applications | https://ri.ufs.br/handle/riufs/1181 |  | LaNi0.4Co0.6O3 | LaNi0.4Co0.6O3 | La |  |  | 1 |  |  | Ni | Co |  | 0.4 | 0.6
non-h2o-split-synthesisandcharacteriza | Synthesis and Characterization of LaNixCo1-xO3 Perovskites via Complex Precursor Methods | Materials Sciences and Applications | https://ri.ufs.br/handle/riufs/1181 |  | LaNi0.5Co0.5O3 | LaNi0.5Co0.5O3 | La |  |  | 1 |  |  | Ni | Co |  | 0.5 | 0.5
non-h2o-split-synthesisandcharacteriza | Synthesis and Characterization of LaNixCo1-xO3 Perovskites via Complex Precursor Methods | Materials Sciences and Applications | https://ri.ufs.br/handle/riufs/1181 |  | LaNi0.6Co0.4O3 | LaNi0.6Co0.4O3 | La |  |  | 1 |  |  | Ni | Co |  | 0.6 | 0.4
non-h2o-split-synthesisandcharacteriza | Synthesis and Characterization of LaNixCo1-xO3 Perovskites via Complex Precursor Methods | Materials Sciences and Applications | https://ri.ufs.br/handle/riufs/1181 |  | LaNiO3 | LaNiO3 | La |  |  | 1 |  |  | Ni |  |  | 1
non-h2o-split-characterization-and-catalytic-properties- | Characterization and Catalytic Properties of Surface La-rich LaFeO? Perovskite | Bull. Korean Chem. Soc. |  |  | La0.9FeO3 | La0.9FeO3
non-h2o-split-characterization-and-catalytic-properties- | Characterization and Catalytic Properties of Surface La-rich LaFeO? Perovskite | Bull. Korean Chem. Soc. |  |  | LaFeO3 | LaFeO3 | La |  |  | 1 |  |  | Fe |  |  | 1
non-h2o-split-c6ta01 | Novel cobalt-free BaFe1-xGdxO3 perovskite membranes for oxygen separation | J. Mater. Chem. A | https://doi.org/10.1039/C6TA01749E |  | BaFe0.85Gd0.15O3 | BaFe0.85Gd0.15O3 | Ba |  |  | 1 |  |  | Fe | Gd |  | 0.85 | 0.15
non-h2o-split-c6ta01 | Novel cobalt-free BaFe1-xGdxO3 perovskite membranes for oxygen separation | J. Mater. Chem. A | https://doi.org/10.1039/C6TA01749E |  | BaFe0.8Gd0.2O3 | BaFe0.8Gd0.2O3 | Ba |  |  | 1 |  |  | Fe | Gd |  | 0.8 | 0.2
non-h2o-split-c6ta01 | Novel cobalt-free BaFe1-xGdxO3 perovskite membranes for oxygen separation | J. Mater. Chem. A | https://doi.org/10.1039/C6TA01749E |  | BaFe0.95Gd0.05O3 | BaFe0.95Gd0.05O3 | Ba |  |  | 1 |  |  | Fe | Gd |  | 0.95 | 0.05
non-h2o-split-c6ta01 | Novel cobalt-free BaFe1-xGdxO3 perovskite membranes for oxygen separation | J. Mater. Chem. A | https://doi.org/10.1039/C6TA01749E |  | BaFe0.975Gd0.025O3 | BaFe0.975Gd0.025O3 | Ba |  |  | 1 |  |  | Fe | Gd |  | 0.975 | 0.025
non-h2o-split-c6ta01 | Novel cobalt-free BaFe1-xGdxO3 perovskite membranes for oxygen separation | J. Mater. Chem. A | https://doi.org/10.1039/C6TA01749E |  | BaFe0.9Gd0.1O3 | BaFe0.9Gd0.1O3 | Ba |  |  | 1 |  |  | Fe | Gd |  | 0.9 | 0.1
non-h2o-split-1-s2-0-s2187076416301257- | Double perovskites La2MMnO6 as catalyst for propane combustion | Journal of Asian Ceramic Societies | https://doi.org/10.1016/j.jascer.2017.02.004 | page6 | LaCoMn-FS | La2CoMnO6 | La |  |  | 1 |  |  | Co | Mn |  | 0.5 | 0.5 |  |  | 508-538 | C
non-h2o-split-1-s2-0-s2187076416301257- | Double perovskites La2MMnO6 as catalyst for propane combustion | Journal of Asian Ceramic Societies | https://doi.org/10.1016/j.jascer.2017.02.004 | page6 | LaCoMn-ClT | La2CoMnO6 | La |  |  | 1 |  |  | Co | Mn |  | 0.5 | 0.5 |  |  | 454-505 | C
non-h2o-split-1-s2-0-s2187076416301257- | Double perovskites La2MMnO6 as catalyst for propane combustion | Journal of Asian Ceramic Societies | https://doi.org/10.1016/j.jascer.2017.02.004 | page6 | LaCuMn-FS | La2CuMnO6 | La |  |  | 1 |  |  | Cu | Mn |  | 0.5 | 0.5 |  |  | 601-641 | C
non-h2o-split-1-s2-0-s2187076416301257- | Double perovskites La2MMnO6 as catalyst for propane combustion | Journal of Asian Ceramic Societies | https://doi.org/10.1016/j.jascer.2017.02.004 | page6 | LaCuMn-ClT | La2CuMnO6 | La |  |  | 1 |  |  | Cu | Mn |  | 0.5 | 0.5 |  |  | 486-572 | C
non-h2o-split-1-s2-0-s2187076416301257- | Double perovskites La2MMnO6 as catalyst for propane combustion | Journal of Asian Ceramic Societies | https://doi.org/10.1016/j.jascer.2017.02.004 | page6 | LaNiMn-FS | La2NiMnO6 | La |  |  | 1 |  |  | Ni | Mn |  | 0.5 | 0.5 |  |  | 523-572 | C
non-h2o-split-1-s2-0-s2187076416301257- | Double perovskites La2MMnO6 as catalyst for propane combustion | Journal of Asian Ceramic Societies | https://doi.org/10.1016/j.jascer.2017.02.004 | page6 | LaNiMn-ClT | La2NiMnO6 | La |  |  | 1 |  |  | Ni | Mn |  | 0.5 | 0.5 |  |  | 445-535 | C
journal-articles-whec-screening-and-testing- | Screening and testing of promising solar thermochemical water splitting cycles for hydrogen production | WHEC |  | page3 | Co3O4 | Co3O4 | [13 empty] | 1300 | C |  |  |  | Pressure: 1.0 bar
journal-articles-whec-screening-and-testing- | Screening and testing of promising solar thermochemical water splitting cycles for hydrogen production | WHEC |  | page3 | Fe2O3 | Fe2O3 | [13 empty] | 1250 | C | 2100 | C |  | Pressure: 1.0 bar
journal-articles-whec-screening-and-testing- | Screening and testing of promising solar thermochemical water splitting cycles for hydrogen production | WHEC |  |  | Fe2O3 | Fe2O3
journal-articles-whec-screening-and-testing- | Screening and testing of promising solar thermochemical water splitting cycles for hydrogen production | WHEC |  | page3 | Mn2O3 | Mn2O3 | [13 empty] | 1620 | C | 2000 | C |  | Pressure: 0.01 bar
journal-articles-whec-screening-and-testing- | Screening and testing of promising solar thermochemical water splitting cycles for hydrogen production | WHEC |  |  | MnO2 | MnO2
journal-articles-synthparameterslcmamugla | EFFECT of SYNTHESIS PARAMETERS on the CRYSTAL STRUCTURE of La1- xCaxMnyAl1-y (LCMA) | Mugla Journal of Science and Technology | 10.22531/muglajsci.925192 |  | La0.2Ca0.8Mn0.8Al0.2O3 | La0.2Ca0.8Mn0.8Al0.2O3 | La | Ca |  | 0.2 | 0.8 |  | Mn | Al |  | 0.8 | 0.2
journal-articles-sustainability-14-0 | Water Splitting by MnOx/Na2CO3 Reversible Redox Reactions | Sustainability | https://doi.org/10.3390/su14137597 | page10 | Mn3O4 + Na2CO3 | Mn3O4 + Na2CO3 | [13 empty] | 825 | C |  |  | 1 | N2 Flow Rate: 0.5 L/min, 20 C | H2 | 72.3 | %
journal-articles-sustainability-14-0 | Water Splitting by MnOx/Na2CO3 Reversible Redox Reactions | Sustainability | https://doi.org/10.3390/su14137597 | page10 | Mn3O4 + Na2CO3 | Mn3O4 + Na2CO3 | [13 empty] | 825 | C |  |  | 2 | N2 Flow Rate: 0.5 L/min, 20 C | H2 | 67.9 | %
journal-articles-sustainability-14-0 | Water Splitting by MnOx/Na2CO3 Reversible Redox Reactions | Sustainability | https://doi.org/10.3390/su14137597 | page10 | Mn3O4 + Na2CO3 | Mn3O4 + Na2CO3 | [13 empty] | 825 | C |  |  | 5 | N2 Flow Rate: 0.5 L/min, 20 C | H2 | 68.2 | %
journal-articles-sustainability-14-0 | Water Splitting by MnOx/Na2CO3 Reversible Redox Reactions | Sustainability | https://doi.org/10.3390/su14137597 | page10 | Mn3O4 + Na2CO3 | Mn3O4 + Na2CO3 | [13 empty] | 825 | C |  |  | 10 | N2 Flow Rate: 0.5 L/min, 20 C | H2 | 54 | %
journal-articles-sustainability-14-0 | Water Splitting by MnOx/Na2CO3 Reversible Redox Reactions | Sustainability | https://doi.org/10.3390/su14137597 | page10 | Milled Mn3O4 + Na2CO3 | Mn3O4 + Na2CO3 | [13 empty] | 825 | C |  |  | 1 | N2 Flow Rate: 0.5 L/min, 20 C | H2 | 78.3 | %
journal-articles-sustainability-14-0 | Water Splitting by MnOx/Na2CO3 Reversible Redox Reactions | Sustainability | https://doi.org/10.3390/su14137597 | page10 | Milled Mn3O4 + Na2CO3 | Mn3O4 + Na2CO3 | [13 empty] | 825 | C |  |  | 5 | N2 Flow Rate: 0.5 L/min, 20 C | H2 | 71.6 | %
journal-articles-sustainability-14-0 | Water Splitting by MnOx/Na2CO3 Reversible Redox Reactions | Sustainability | https://doi.org/10.3390/su14137597 | page10 | Milled Mn3O4 + Na2CO3 | Mn3O4 + Na2CO3 | [13 empty] | 825 | C |  |  | 10 | N2 Flow Rate: 0.5 L/min, 20 C | H2 | 60.4 | %
journal-articles-sustainability-14-0 | Water Splitting by MnOx/Na2CO3 Reversible Redox Reactions | Sustainability | https://doi.org/10.3390/su14137597 | page10 | Milled Mn3O4 + Na2CO3 | Mn3O4 + Na2CO3 | [13 empty] | 775 | C |  |  | 1 | N2 Flow Rate: 0.5 L/min, 20 C | H2 | 56.4 | %
journal-articles-sustainability-14-0 | Water Splitting by MnOx/Na2CO3 Reversible Redox Reactions | Sustainability | https://doi.org/10.3390/su14137597 | page9 | Mn3O4 + Na2CO3 | Mn3O4 + Na2CO3 | [13 empty] | 825 | C |  |  |  | N2 Flow Rate: 0.5 L/min, 20 C
journal-articles-sustainability-14-0 | Water Splitting by MnOx/Na2CO3 Reversible Redox Reactions | Sustainability | https://doi.org/10.3390/su14137597 | page9 | Milled Mn3O4 + Na2CO3 | Mn3O4 + Na2CO3 | [13 empty] | 825 | C |  |  |  | N2 Flow Rate: 0.5 L/min, 20 C
journal-articles-sustainability-14-0 | Water Splitting by MnOx/Na2CO3 Reversible Redox Reactions | Sustainability | https://doi.org/10.3390/su14137597 | page9 | Mn3O4 + Na2CO3 | Mn3O4 + Na2CO3 | [13 empty] | 775 | C |  |  |  | N2 Flow Rate: 0.5 L/min, 20 C
journal-articles-sustainability-14-0 | Water Splitting by MnOx/Na2CO3 Reversible Redox Reactions | Sustainability | https://doi.org/10.3390/su14137597 | page9 | Milled Mn3O4 + Na2CO3 | Mn3O4 + Na2CO3 | [13 empty] | 775 | C |  |  |  | N2 Flow Rate: 0.5 L/min, 20 C
journal-articles-sustainability-14-0 | Water Splitting by MnOx/Na2CO3 Reversible Redox Reactions | Sustainability | https://doi.org/10.3390/su14137597 | page10 | Milled Mn3O4 + Na2CO3 | Mn3O4 + Na2CO3 | [13 empty] | 825 | C |  |  | 2 | N2 Flow Rate: 0.5 L/min, 20 C
journal-articles-sustainability-14-0 | Water Splitting by MnOx/Na2CO3 Reversible Redox Reactions | Sustainability | https://doi.org/10.3390/su14137597 | page10 | Mn3O4 + Na2CO3 | Mn3O4 + Na2CO3 | [13 empty] | 775 | C |  |  | 1 | N2 Flow Rate: 0.5 L/min, 20 C
journal-articles-sustainability-14-0 | Water Splitting by MnOx/Na2CO3 Reversible Redox Reactions | Sustainability | https://doi.org/10.3390/su14137597 | page10 | Mn3O4 + Na2CO3 | Mn3O4 + Na2CO3 | [13 empty] | 775 | C |  |  | 2 | N2 Flow Rate: 0.5 L/min, 20 C
journal-articles-sustainability-14-0 | Water Splitting by MnOx/Na2CO3 Reversible Redox Reactions | Sustainability | https://doi.org/10.3390/su14137597 | page10 | Mn3O4 + Na2CO3 | Mn3O4 + Na2CO3 | [13 empty] | 775 | C |  |  | 5 | N2 Flow Rate: 0.5 L/min, 20 C
journal-articles-sustainability-14-0 | Water Splitting by MnOx/Na2CO3 Reversible Redox Reactions | Sustainability | https://doi.org/10.3390/su14137597 | page10 | Mn3O4 + Na2CO3 | Mn3O4 + Na2CO3 | [13 empty] | 775 | C |  |  | 10 | N2 Flow Rate: 0.5 L/min, 20 C
journal-articles-sustainability-14-0 | Water Splitting by MnOx/Na2CO3 Reversible Redox Reactions | Sustainability | https://doi.org/10.3390/su14137597 | page10 | Milled Mn3O4 + Na2CO3 | Mn3O4 + Na2CO3 | [13 empty] | 775 | C |  |  | 2 | N2 Flow Rate: 0.5 L/min, 20 C
journal-articles-sustainability-14-0 | Water Splitting by MnOx/Na2CO3 Reversible Redox Reactions | Sustainability | https://doi.org/10.3390/su14137597 | page10 | Milled Mn3O4 + Na2CO3 | Mn3O4 + Na2CO3 | [13 empty] | 775 | C |  |  | 5 | N2 Flow Rate: 0.5 L/min, 20 C
journal-articles-sustainability-14-0 | Water Splitting by MnOx/Na2CO3 Reversible Redox Reactions | Sustainability | https://doi.org/10.3390/su14137597 | page10 | Milled Mn3O4 + Na2CO3 | Mn3O4 + Na2CO3 | [13 empty] | 775 | C |  |  | 10 | N2 Flow Rate: 0.5 L/min, 20 C
journal-articles-sustainability-14-0 | Water Splitting by MnOx/Na2CO3 Reversible Redox Reactions | Sustainability | https://doi.org/10.3390/su14137597 | page10 | Milled MnO + Na2CO3 | MnO + Na2CO3 | [13 empty] | 775 | C |  |  | 1 | N2 Flow Rate: 0.5 L/min, 20 C | H2 | 80.2 | %
journal-articles-sustainability-14-0 | Water Splitting by MnOx/Na2CO3 Reversible Redox Reactions | Sustainability | https://doi.org/10.3390/su14137597 | page10 | Milled MnO + Na2CO3 | MnO + Na2CO3 | [13 empty] | 775 | C |  |  | 5 | N2 Flow Rate: 0.5 L/min, 20 C | H2 | 77.4 | %
journal-articles-sustainability-14-0 | Water Splitting by MnOx/Na2CO3 Reversible Redox Reactions | Sustainability | https://doi.org/10.3390/su14137597 | page10 | Milled MnO + Na2CO3 | MnO + Na2CO3 | [13 empty] | 775 | C |  |  | 10 | N2 Flow Rate: 0.5 L/min, 20 C | H2 | 61.9 | %
journal-articles-sustainability-14-0 | Water Splitting by MnOx/Na2CO3 Reversible Redox Reactions | Sustainability | https://doi.org/10.3390/su14137597 | page9 | Milled MnO + Na2CO3 | MnO + Na2CO3 | [13 empty] | 775 | C |  |  |  | N2 Flow Rate: 0.5 L/min, 20 C
journal-articles-sustainability-14-0 | Water Splitting by MnOx/Na2CO3 Reversible Redox Reactions | Sustainability | https://doi.org/10.3390/su14137597 | page10 | Milled MnO + Na2CO3 | MnO + Na2CO3 | [13 empty] | 775 | C |  |  | 2 | N2 Flow Rate: 0.5 L/min, 20 C
journal-articles-rsta-2015- | Solar photochemical and thermochemical splitting of water | Philosophical Transactions A | https://doi.org/10.1098/rsta.2015.0088 | page14 | Ce0.75Zr0.25O2 | Ce0.75Zr0.25O2 | [13 empty] | 1000 | C | 1400 | C |  |  | O2 | 193 | µmol/g | H2 | 214 | µmol/g
journal-articles-rsta-2015- | Solar photochemical and thermochemical splitting of water | Philosophical Transactions A | https://doi.org/10.1098/rsta.2015.0088 | page14 | Ce0.75Zr0.25O2 | Ce0.75Zr0.25O2 | [13 empty] | 1050 | C | 1400 | C |  |  | O2 | 179 | µmol/g | H2 | 323.9 | µmol/g
journal-articles-rsta-2015- | Solar photochemical and thermochemical splitting of water | Philosophical Transactions A | https://doi.org/10.1098/rsta.2015.0088 | page14 | CeO2 | CeO2 | [13 empty] | 1000 | C | 1400 | C |  |  | O2 | 53 | µmol/g | H2 | 105 | µmol/g
journal-articles-rsta-2015- | Solar photochemical and thermochemical splitting of water | Philosophical Transactions A | https://doi.org/10.1098/rsta.2015.0088 |  | La0.35Ca0.65MnO3 | La0.35Ca0.65MnO3 | La | Ca |  | 0.35 | 0.65 |  | Mn |  |  | 1
journal-articles-rsta-2015- | Solar photochemical and thermochemical splitting of water | Philosophical Transactions A | https://doi.org/10.1098/rsta.2015.0088 |  | La0.50Ca0.50MnO3 | La0.50Ca0.50MnO3 | La | Ca |  | 0.5 | 0.5 |  | Mn |  |  | 1
journal-articles-rsta-2015- | Solar photochemical and thermochemical splitting of water | Philosophical Transactions A | https://doi.org/10.1098/rsta.2015.0088 | page14 | La0.5Ca0.5MnO3 | La0.5Ca0.5MnO3 | La | Ca |  | 0.5 | 0.5 |  | Mn |  |  | 1 |  |  |  | 1100 | C | 1400 | C |  |  | O2 | 315 | µmol/g | H2 | 525 | µmol/g
journal-articles-rsta-2015- | Solar photochemical and thermochemical splitting of water | Philosophical Transactions A | https://doi.org/10.1098/rsta.2015.0088 | page14 | La0.5Ca0.4MnO3 | La0.5Ca0.5MnO3 | La | Ca |  | 0.5 | 0.5 |  | Mn |  |  | 1 |  |  |  | 800 | C | 1400 | C |  |  | O2 | 209 | µmol/g | H2 | 397 | µmol/g
journal-articles-rsta-2015- | Solar photochemical and thermochemical splitting of water | Philosophical Transactions A | https://doi.org/10.1098/rsta.2015.0088 | page14 | La0.5Sr0.5MnO3 | La0.5Sr0.5MnO3 | La | Sr |  | 0.5 | 0.5 |  | Mn |  |  | 1 |  |  |  | 1100 | C | 1400 | C |  |  | O2 | 201 | µmol/g | H2 | 325 | µmol/g
journal-articles-rsta-2015- | Solar photochemical and thermochemical splitting of water | Philosophical Transactions A | https://doi.org/10.1098/rsta.2015.0088 | page14 | La0.5Sr0.5MnO3 | La0.5Sr0.5MnO3 | La | Sr |  | 0.5 | 0.5 |  | Mn |  |  | 1 |  |  |  | 900 | C | 1400 | C |  |  | O2 | 236 | µmol/g | H2 | 224 | µmol/g
journal-articles-rsta-2015- | Solar photochemical and thermochemical splitting of water | Philosophical Transactions A | https://doi.org/10.1098/rsta.2015.0088 |  | La0.65Ca0.35MnO3 | La0.65Ca0.35MnO3 | La | Ca |  | 0.65 | 0.35 |  | Mn |  |  | 1
journal-articles-rsta-2015- | Solar photochemical and thermochemical splitting of water | Philosophical Transactions A | https://doi.org/10.1098/rsta.2015.0088 |  | La0.65Sr0.35MnO3 | La0.65Sr0.35MnO3 | La | Sr |  | 0.65 | 0.35 |  | Mn |  |  | 1
journal-articles-rsta-2015- | Solar photochemical and thermochemical splitting of water | Philosophical Transactions A | https://doi.org/10.1098/rsta.2015.0088 | page14 | La0.5Sr0.4Al0.6Mn0.4O3 | La0.6Sr0.4Al0.6Mn0.4O3 | La | Sr |  | 0.6 | 0.4 |  | Al | Mn |  | 0.6 | 0.4 |  |  | 1000 | C | 1350 | C |  |  | O2 | 120 | µmol/g | H2 | 247 | µmol/g
journal-articles-rsta-2015- | Solar photochemical and thermochemical splitting of water | Philosophical Transactions A | https://doi.org/10.1098/rsta.2015.0088 | page14 | Y0.5Ca0.5MnO3 | Y0.5Ca0.5MnO3 | Y | Ca |  | 0.5 | 0.5 |  | Mn |  |  | 1 |  |  |  | 1100 | C | 1400 | C |  |  | O2 | 575 | µmol/g | H2 | 671 | µmol/g
journal-articles-rsta-2015- | Solar photochemical and thermochemical splitting of water | Philosophical Transactions A | https://doi.org/10.1098/rsta.2015.0088 | page14 | Y0.5Sr0.5MnO3 | Y0.5Sr0.5MnO3 | Y | Sr |  | 0.5 | 0.5 |  | Mn |  |  | 1 |  |  |  | 900 | C | 1400 | C |  |  | O2 | 483 | µmol/g | H2 | 757 | µmol/g
journal-articles-rsta-2015- | Solar photochemical and thermochemical splitting of water | Philosophical Transactions A | https://doi.org/10.1098/rsta.2015.0088 | page14 | Y0.5Sr0.5MnO3 | Y0.5Sr0.5MnO3 | Y | Sr |  | 0.5 | 0.5 |  | Mn |  |  | 1 |  |  |  | 900 | C | 1300 | C |  |  | O2 | 389 | µmol/g | H2 | 624 | µmol/g
journal-articles-rsta-2015- | Solar photochemical and thermochemical splitting of water | Philosophical Transactions A | https://doi.org/10.1098/rsta.2015.0088 | page14 | Y0.5Sr0.5MnO3 | Y0.5Sr0.5MnO3 | Y | Sr |  | 0.5 | 0.5 |  | Mn |  |  | 1 |  |  |  | 900 | C | 1200 | C |  |  | O2 | 258 | µmol/g | H2 | 418 | µmol/g
journal-articles-pnas120640 | Low-temperature, manganese oxide-based, thermochemical water splitting cycle | PNAS | https://doi.org/10.1073/pnas.1206407109 |  | Ce0.9La0.1O1.95 | Ce0.9La0.1O1.95
journal-articles-pnas120640 | Low-temperature, manganese oxide-based, thermochemical water splitting cycle | PNAS | https://doi.org/10.1073/pnas.1206407109 |  | Ce0.9Yb0.1O1.95 | Ce0.9Yb0.1O1.95
journal-articles-pnas120640 | Low-temperature, manganese oxide-based, thermochemical water splitting cycle | PNAS | https://doi.org/10.1073/pnas.1206407109 |  | Ce0.9Zr0.0547La0.0453O1.97735 | Ce0.9Zr0.0547La0.0453O1.97735
journal-articles-pnas120640 | Low-temperature, manganese oxide-based, thermochemical water splitting cycle | PNAS | https://doi.org/10.1073/pnas.1206407109 |  | Ce0.9Zr0.05Yb0.05O1.975 | Ce0.9Zr0.05Yb0.05O1.975
journal-articles-pnas120640 | Low-temperature, manganese oxide-based, thermochemical water splitting cycle | PNAS | https://doi.org/10.1073/pnas.1206407109 |  | Ce0.9Zr0.1O2 | Ce0.9Zr0.1O2
journal-articles-oxygen-exchange-materials-used-in-two-steps-thermochemical-water-splitting-for-hydrogen-produc | Oxygen exchange materials used in two-steps thermochemical water splitting for hydrogen production | Progress in Chemistry | https://doi.org/10.7536/PC150436 | page6 | Ba0.25Sr0.75Co0.8Fe0.2O3 | Ba0.25Sr0.75Co0.8Fe0.2O3 | Ba | Sr |  | 0.25 | 0.75 |  | Co | Fe |  | 0.8 | 0.2 |  |  | 800 | C | 1000 | C |  |  | H2 | 74 | µmol/g
journal-articles-oxygen-exchange-materials-used-in-two-steps-thermochemical-water-splitting-for-hydrogen-produc | Oxygen exchange materials used in two-steps thermochemical water splitting for hydrogen production | Progress in Chemistry | https://doi.org/10.7536/PC150436 | page6 | Ba0.5Sr0.5Co0.8Fe0.2O3 | Ba0.5Sr0.5Co0.8Fe0.2O3 | Ba | Sr |  | 0.5 | 0.5 |  | Co | Fe |  | 0.8 | 0.2 |  |  | 800 | C | 1000 | C |  |  | H2 | 83 | µmol/g
journal-articles-oxygen-exchange-materials-used-in-two-steps-thermochemical-water-splitting-for-hydrogen-produc | Oxygen exchange materials used in two-steps thermochemical water splitting for hydrogen production | Progress in Chemistry | https://doi.org/10.7536/PC150436 | page15 | BaFe0.9Zr0.1O3 | BaFe0.9Zr0.1O3 | Ba |  |  | 1 |  |  | Fe | Zr |  | 0.9 | 0.1 |  |  | 1050 | C | 900 | C |  |  | CO | 1.43 | cm3.min-1.cm-2
journal-articles-oxygen-exchange-materials-used-in-two-steps-thermochemical-water-splitting-for-hydrogen-produc | Oxygen exchange materials used in two-steps thermochemical water splitting for hydrogen production | Progress in Chemistry | https://doi.org/10.7536/PC150436 | page15 | BaFe0.9Zr0.1O3 | BaFe0.9Zr0.1O3 | Ba |  |  | 1 |  |  | Fe | Zr |  | 0.9 | 0.1 |  |  | 1560 | C | 900 | C |  |  | CO | 3.2 | cm3.min-1.cm-2
journal-articles-oxygen-exchange-materials-used-in-two-steps-thermochemical-water-splitting-for-hydrogen-produc | Oxygen exchange materials used in two-steps thermochemical water splitting for hydrogen production | Progress in Chemistry | https://doi.org/10.7536/PC150436 | page15 | Ba0.5Sr0.5Co0.8Fe0.2O3 | BaZrxCoyFezO3-≈í• | Ba | Sr |  | 0.5 | 0.5 |  | Co | Fe |  | 0.8 | 0.2 |  |  | 900 | C | 950 | C |  |  | CH4 | 3.3 | cm3.min-1.cm-2
journal-articles-oxygen-exchange-materials-used-in-two-steps-thermochemical-water-splitting-for-hydrogen-produc | Oxygen exchange materials used in two-steps thermochemical water splitting for hydrogen production | Progress in Chemistry | https://doi.org/10.7536/PC150436 | page15 | BaZrxCoyFezO3 | BaZrxCoyFezO3 | [13 empty] | 170 | C | 950 | C |  |  | CH4 | 3.1 | cm3.min-1.cm-2
journal-articles-oxygen-exchange-materials-used-in-two-steps-thermochemical-water-splitting-for-hydrogen-produc | Oxygen exchange materials used in two-steps thermochemical water splitting for hydrogen production | Progress in Chemistry | https://doi.org/10.7536/PC150436 | page15 | BaZrxCoyFezO3 | BaZrxCoyFezO3 | [13 empty] | 170 | C | 850 | C |  |  | C2H6 | 1.2 | cm3.min-1.cm-2
journal-articles-oxygen-exchange-materials-used-in-two-steps-thermochemical-water-splitting-for-hydrogen-produc | Oxygen exchange materials used in two-steps thermochemical water splitting for hydrogen production | Progress in Chemistry | https://doi.org/10.7536/PC150436 | page15 | Gd0.08Sr0.88Ti0.95Al0.05O3¨±≈í• | Gd0.08Sr0.88Ti0.95Al0.05O3 | [19 empty] | H2 |  | cm3.min-1.cm-2
journal-articles-oxygen-exchange-materials-used-in-two-steps-thermochemical-water-splitting-for-hydrogen-produc | Oxygen exchange materials used in two-steps thermochemical water splitting for hydrogen production | Progress in Chemistry | https://doi.org/10.7536/PC150436 | page15 | Gd0.1Ce0.9O1.95 - La2NiO4+≈í• | Gd0.1Ce0.9O1.95 - La2NiO4 | [13 empty] | 300 | C | 900 | C |  |  | CO | 0.12 | cm3.min-1.cm-2
journal-articles-oxygen-exchange-materials-used-in-two-steps-thermochemical-water-splitting-for-hydrogen-produc | Oxygen exchange materials used in two-steps thermochemical water splitting for hydrogen production | Progress in Chemistry | https://doi.org/10.7536/PC150436 | page15 | Gd0.2Ce0.8O2 - 40vol% | Gd0.2Ce0.8O2 - 40vol% | [13 empty] | 25 | C | 900 | C |  |  | H2 | 9.67 | cm3.min-1.cm-2
journal-articles-oxygen-exchange-materials-used-in-two-steps-thermochemical-water-splitting-for-hydrogen-produc | Oxygen exchange materials used in two-steps thermochemical water splitting for hydrogen production | Progress in Chemistry | https://doi.org/10.7536/PC150436 | page15 | GDC - Ni (40 vol.% ) | GDC - Ni (40 vol.% ) | [13 empty] | 130 | C | 900 | C |  |  | H2 | 4 | cm3.min-1.cm-2
journal-articles-oxygen-exchange-materials-used-in-two-steps-thermochemical-water-splitting-for-hydrogen-produc | Oxygen exchange materials used in two-steps thermochemical water splitting for hydrogen production | Progress in Chemistry | https://doi.org/10.7536/PC150436 | page15 | GDC - Ni (40 vol.% ) | GDC - Ni (40 vol.% ) | [13 empty] | 130 | C | 900 | C |  |  | H2 | 6 | cm3.min-1.cm-2
journal-articles-oxygen-exchange-materials-used-in-two-steps-thermochemical-water-splitting-for-hydrogen-produc | Oxygen exchange materials used in two-steps thermochemical water splitting for hydrogen production | Progress in Chemistry | https://doi.org/10.7536/PC150436 | page6 | La0.5Sr0.5MnO3 | La0.5Sr0.5MnO3 | La | Sr |  | 0.5 | 0.5 |  | Mn |  |  | 1 |  |  |  | 1000 | C | 1400 | C |  |  | H2 | 195 | µmol/g
journal-articles-oxygen-exchange-materials-used-in-two-steps-thermochemical-water-splitting-for-hydrogen-produc | Oxygen exchange materials used in two-steps thermochemical water splitting for hydrogen production | Progress in Chemistry | https://doi.org/10.7536/PC150436 | page6 | La0.65Sr0.35MnO3 | La0.65Sr0.35MnO3 | La | Sr |  | 0.65 | 0.35 |  | Mn |  |  | 1 |  |  |  | 1050 | C | 1400 | C |  |  | H2 | 124 | µmol/g
journal-articles-oxygen-exchange-materials-used-in-two-steps-thermochemical-water-splitting-for-hydrogen-produc | Oxygen exchange materials used in two-steps thermochemical water splitting for hydrogen production | Progress in Chemistry | https://doi.org/10.7536/PC150436 | page6 | La0.6Sr0.4Co0.2Fe0.8O3 | La0.6Sr0.4Co0.2Fe0.8O3 | La | Sr |  | 0.6 | 0.4 |  | Co | Fe |  | 0.2 | 0.8 |  |  | 800 | C | 1200 | C |  |  | H2 | 90 | µmol/g
journal-articles-oxygen-exchange-materials-used-in-two-steps-thermochemical-water-splitting-for-hydrogen-produc | Oxygen exchange materials used in two-steps thermochemical water splitting for hydrogen production | Progress in Chemistry | https://doi.org/10.7536/PC150436 | page6 | La0.6Sr0.4Mn0.6Al0.4O3 | La0.6Sr0.4Mn0.6Al0.4O3 | La | Sr |  | 0.6 | 0.4 |  | Mn | Al |  | 0.6 | 0.4 |  |  | 1000 | C | 1400 | C |  |  | H2 | 180 | µmol/g
journal-articles-oxygen-exchange-materials-used-in-two-steps-thermochemical-water-splitting-for-hydrogen-produc | Oxygen exchange materials used in two-steps thermochemical water splitting for hydrogen production | Progress in Chemistry | https://doi.org/10.7536/PC150436 | page15 | La0.7Sr0.3Cu0.2Fe0.8O3 | La0.7Sr0.3Cu0.2Fe0.8O3 | La | Sr |  | 0.7 | 0.3 |  | Cu | Fe |  | 0.2 | 0.8 |  |  | 30 | C | 900 | C |  |  | CO | 1.28 | cm3.min-1.cm-2
journal-articles-oxygen-exchange-materials-used-in-two-steps-thermochemical-water-splitting-for-hydrogen-produc | Oxygen exchange materials used in two-steps thermochemical water splitting for hydrogen production | Progress in Chemistry | https://doi.org/10.7536/PC150436 | page15 | La0.7Sr0.3Cu0.2Fe0.8O3 | La0.7Sr0.3Cu0.2Fe0.8O3 | La | Sr |  | 0.7 | 0.3 |  | Cu | Fe |  | 0.2 | 0.8 |  |  | 22 | C | 900 | C |  |  | CO | 4.7 | cm3.min-1.cm-2
journal-articles-oxygen-exchange-materials-used-in-two-steps-thermochemical-water-splitting-for-hydrogen-produc | Oxygen exchange materials used in two-steps thermochemical water splitting for hydrogen production | Progress in Chemistry | https://doi.org/10.7536/PC150436 | page15 | La0.7Sr0.3Cu0.2Fe0.8O3 | La0.7Sr0.3Cu0.2Fe0.8O3 | La | Sr |  | 0.7 | 0.3 |  | Cu | Fe |  | 0.2 | 0.8 |  |  | 22 | C | 900 | C |  |  | H2 | 9 | cm3.min-1.cm-2
journal-articles-oxygen-exchange-materials-used-in-two-steps-thermochemical-water-splitting-for-hydrogen-produc | Oxygen exchange materials used in two-steps thermochemical water splitting for hydrogen production | Progress in Chemistry | https://doi.org/10.7536/PC150436 | page15 | La0.7Sr0.3Cu0.2Fe0.8O3 | La0.7Sr0.3Cu0.2Fe0.8O3 | La | Sr |  | 0.7 | 0.3 |  | Cu | Fe |  | 0.2 | 0.8 |  |  | 50 | C | 900 | C |  |  | H2 | 11.4 | cm3.min-1.cm-2
journal-articles-oxygen-exchange-materials-used-in-two-steps-thermochemical-water-splitting-for-hydrogen-produc | Oxygen exchange materials used in two-steps thermochemical water splitting for hydrogen production | Progress in Chemistry | https://doi.org/10.7536/PC150436 | page6 | La0.8Sr0.2CoO3 | La0.8Sr0.2CoO3 | La | Sr |  | 0.8 | 0.2 |  | Co |  |  | 1 |  |  |  | 800 | C | 1300 | C |  |  | H2 | 161 | µmol/g
journal-articles-oxygen-exchange-materials-used-in-two-steps-thermochemical-water-splitting-for-hydrogen-produc | Oxygen exchange materials used in two-steps thermochemical water splitting for hydrogen production | Progress in Chemistry | https://doi.org/10.7536/PC150436 | page6 | La0.8Sr0.2MnO3 | La0.8Sr0.2MnO3 | La | Sr |  | 0.8 | 0.2 |  | Mn |  |  | 1 |  |  |  | 900 | C | 1400 | C |  |  | H2 | 170 | µmol/g
journal-articles-oxygen-exchange-materials-used-in-two-steps-thermochemical-water-splitting-for-hydrogen-produc | Oxygen exchange materials used in two-steps thermochemical water splitting for hydrogen production | Progress in Chemistry | https://doi.org/10.7536/PC150436 | page15 | SrCo0.4Fe0.5Zr0.1O3 | SrCo0.4Fe0.5Zr0.1O3 | Sr | [5 empty] | Co | Fe | Zr | 0.4 | 0.5 | 0.1 |  | 300 | C | 900 | C |  |  | EtOH | 3.4 | cm3.min-1.cm-2
journal-articles-oxygen-exchange-materials-used-in-two-steps-thermochemical-water-splitting-for-hydrogen-produc | Oxygen exchange materials used in two-steps thermochemical water splitting for hydrogen production | Progress in Chemistry | https://doi.org/10.7536/PC150436 | page15 | SrFeCo0.5Ox (SFC) | SrFeCo0.5Ox | [13 empty] | 20 | C | 900 | C |  |  | H2 | 17.4 | cm3.min-1.cm-2
journal-articles-oxygen-exchange-materials-used-in-two-steps-thermochemical-water-splitting-for-hydrogen-produc | Oxygen exchange materials used in two-steps thermochemical water splitting for hydrogen production | Progress in Chemistry | https://doi.org/10.7536/PC150436 | page15 | SrFeCo0.5Ox (SFC) | SrFeCo0.5Ox | [13 empty] | 230 | C | 900 | C |  |  | H2 | 6 | cm3.min-1.cm-2
journal-articles-oxygen-exchange-materials-used-in-two-steps-thermochemical-water-splitting-for-hydrogen-produc | Oxygen exchange materials used in two-steps thermochemical water splitting for hydrogen production | Progress in Chemistry | https://doi.org/10.7536/PC150436 | page15 | SrFeCo0.5Ox (SFC) | SrFeCo0.5Ox | [13 empty] | 250 | C | 900 | C |  |  | H2 | 11 | cm3.min-1.cm-2
journal-articles-open-ceramics-2022-10-10 | Oxidation kinetics of La and Yb incorporated Zr-doped ceria for solar thermochemical fuel production in the context of dopant ionic radius and valence | Open Ceramics | https://doi.org/10.1016/j.oceram.2022.100269 |  | Ce0.9La0.1O1.95 | Ce0.9La0.1O1.95
journal-articles-open-ceramics-2022-10-10 | Oxidation kinetics of La and Yb incorporated Zr-doped ceria for solar thermochemical fuel production in the context of dopant ionic radius and valence | Open Ceramics | https://doi.org/10.1016/j.oceram.2022.100269 |  | Ce0.9Yb0.1O1.95 | Ce0.9Yb0.1O1.95
journal-articles-open-ceramics-2022-10-10 | Oxidation kinetics of La and Yb incorporated Zr-doped ceria for solar thermochemical fuel production in the context of dopant ionic radius and valence | Open Ceramics | https://doi.org/10.1016/j.oceram.2022.100269 |  | Ce0.9Zr0.06La0.04O1.98 | Ce0.9Zr0.06La0.04O1.98
journal-articles-open-ceramics-2022-10-10 | Oxidation kinetics of La and Yb incorporated Zr-doped ceria for solar thermochemical fuel production in the context of dopant ionic radius and valence | Open Ceramics | https://doi.org/10.1016/j.oceram.2022.100269 |  | Ce0.9Zr0.1O2 | Ce0.9Zr0.1O2
journal-articles-matter-2021-4 | Outstanding Properties and Performance of CaTi0.5Mn0.5O3 for Solar-Driven Thermochemical Hydrogen Production | Matter | https://doi.org/10.1016/j.matt.2020.11.016 | page17 | (FeMgCoNi)Ox | (FeMgCoNi)Ox | [13 empty] | 800 | C | 1300 | C |  | Reduction Gas: UHP Ar, Oxidation Gas (atm) pH2O: 0.24d, Oxidation Gas (atm) pO2b: 4.7 x 10-13 | H2 | 10.1 | ml/g
journal-articles-matter-2021-4 | Outstanding Properties and Performance of CaTi0.5Mn0.5O3 for Solar-Driven Thermochemical Hydrogen Production | Matter | https://doi.org/10.1016/j.matt.2020.11.016 | page17 | (FeMgCoNi)Ox | (FeMgCoNi)Ox | [13 empty] | 800 | C | 1300 | C |  | Reduction Gas: UHP Ar, Oxidation Gas (atm) pH2O: 0.24d, Oxidation Gas (atm) pO2b: 4.7 x 10-13 | H2 | 5.5 | ml/g
journal-articles-matter-2021-4 | Outstanding Properties and Performance of CaTi0.5Mn0.5O3 for Solar-Driven Thermochemical Hydrogen Production | Matter | https://doi.org/10.1016/j.matt.2020.11.016 | page17 | BaCe0.25Mn0.75O3 | BaCe0.25Mn0.75O3 | Ba |  |  | 1 |  |  | Ce | Mn |  | 0.25 | 0.75 |  |  | 1000 | C | 1400 | C |  | Reduction Gas: UHP Ar, Oxidation Gas (atm) pH2O: 0.4, Oxidation Gas (atm) pO2b: 4.8 x 10-6 | H2 | 4.1 | ml/g
journal-articles-matter-2021-4 | Outstanding Properties and Performance of CaTi0.5Mn0.5O3 for Solar-Driven Thermochemical Hydrogen Production | Matter | https://doi.org/10.1016/j.matt.2020.11.016 | page17 | BaCe0.25Mn0.75O3 | BaCe0.25Mn0.75O3 | Ba |  |  | 1 |  |  | Ce | Mn |  | 0.25 | 0.75 |  |  | 1000 | C | 1350 | C |  | Reduction Gas: UHP Ar, Oxidation Gas (atm) pH2O: 0.4, Oxidation Gas (atm) pO2b: 4.8 x 10-6 | H2 | 3.3 | ml/g
journal-articles-matter-2021-4 | Outstanding Properties and Performance of CaTi0.5Mn0.5O3 for Solar-Driven Thermochemical Hydrogen Production | Matter | https://doi.org/10.1016/j.matt.2020.11.016 | page17 | CaTi0.5Mn0.5O3 | CaTi0.5Mn0.5O3 | Ca |  |  | 1 |  |  | Ti | Mn |  | 0.5 | 0.5 |  |  | 1150 | C | 1350 | C |  | Reduction Gas: 10-5 (in Ar), Oxidation Gas (atm) pH2O: 0.4, Oxidation Gas (atm) pO2b: 2.5 x 10-5 | H2 | 10 | ml/g
journal-articles-matter-2021-4 | Outstanding Properties and Performance of CaTi0.5Mn0.5O3 for Solar-Driven Thermochemical Hydrogen Production | Matter | https://doi.org/10.1016/j.matt.2020.11.016 | page17 | La0.6Ca0.4Mn0.6Al0.4O3 | La0.6Ca0.4Mn0.6Al0.4O3 | La | Ca |  | 0.6 | 0.4 |  | Mn | Al |  | 0.6 | 0.4 |  |  | 1000 | C | 1400 | C |  | Reduction Gas: HP Ar, Oxidation Gas (atm) pH2O: ~0.4, Oxidation Gas (atm) pO2b: ~4.8 x 10-6 | H2 | 9.6 | ml/g
journal-articles-matter-2021-4 | Outstanding Properties and Performance of CaTi0.5Mn0.5O3 for Solar-Driven Thermochemical Hydrogen Production | Matter | https://doi.org/10.1016/j.matt.2020.11.016 | page17 | La0.6Sr0.4Mn0.6Al0.4O3 | La0.6Sr0.4Mn0.6Al0.4O3 | La | Sr |  | 0.6 | 0.4 |  | Mn | Al |  | 0.6 | 0.4 |  |  | 1000 | C | 1350 | C |  | Reduction Gas: He, Oxidation Gas (atm) pH2O: 0.4, Oxidation Gas (atm) pO2b: 4.8 x 10-6 | H2 | 6.9 | ml/g
journal-articles-matter-2021-4 | Outstanding Properties and Performance of CaTi0.5Mn0.5O3 for Solar-Driven Thermochemical Hydrogen Production | Matter | https://doi.org/10.1016/j.matt.2020.11.016 | page17 | La0.6Sr0.4MnO3 | La0.6Sr0.4MnO3 | La | Sr |  | 0.6 | 0.4 |  | Mn |  |  | 1 |  |  |  | 800 | C | 1400 | C |  | Reduction Gas: 10-5 (in Ar), Oxidation Gas (atm) pH2O: 0.2, Oxidation Gas (atm) pO2b: 1.6 x 10-7 | H2 | 8.9 | ml/g
journal-articles-matter-2021-4 | Outstanding Properties and Performance of CaTi0.5Mn0.5O3 for Solar-Driven Thermochemical Hydrogen Production | Matter | https://doi.org/10.1016/j.matt.2020.11.016 | page17 | La0.7Sr0.3MnO3 | La0.7Sr0.3MnO3 | La | Sr |  | 0.7 | 0.3 |  | Mn |  |  | 1 |  |  |  | 800 | C | 1400 | C |  | Reduction Gas: 10-5 (in Ar), Oxidation Gas (atm) pH2O: 0.2, Oxidation Gas (atm) pO2b: 1.6 x 10-7 | H2 | 5.7 | ml/g
journal-articles-matter-2021-4 | Outstanding Properties and Performance of CaTi0.5Mn0.5O3 for Solar-Driven Thermochemical Hydrogen Production | Matter | https://doi.org/10.1016/j.matt.2020.11.016 | page17 | LaGa0.4Co0.6O3 | LaGa0.4Co0.6O3 | La |  |  | 1 |  |  | Ga | Co |  | 0.4 | 0.6 |  |  | 800 | C | 1350 | C |  | Reduction Gas: HPc Ar, Oxidation Gas (atm) pH2O: 1, Oxidation Gas (atm) pO2b: 4.7 x 10-7 | H2 | 10.7 | ml/g
journal-articles-matter-2021-4 | Outstanding Properties and Performance of CaTi0.5Mn0.5O3 for Solar-Driven Thermochemical Hydrogen Production | Matter | https://doi.org/10.1016/j.matt.2020.11.016 | page17 | SrTi0.5Mn0.5O3 | SrTi0.5Mn0.5O3 | Sr |  |  | 1 |  |  | Ti | Mn |  | 0.5 | 0.5 |  |  | 1100 | C | 1400 | C |  | Reduction Gas: 10-5 (in Ar), Oxidation Gas (atm) pH2O: 0.4, Oxidation Gas (atm) pO2b: 1.5 x 10-5 | H2 | 8.3 | ml/g
journal-articles-matter-2021-4 | Outstanding Properties and Performance of CaTi0.5Mn0.5O3 for Solar-Driven Thermochemical Hydrogen Production | Matter | https://doi.org/10.1016/j.matt.2020.11.016 | page17 | SrTi0.5Mn0.5O3 | SrTi0.5Mn0.5O3 | Sr |  |  | 1 |  |  | Ti | Mn |  | 0.5 | 0.5 |  |  | 1100 | C | 1350 | C |  | Reduction Gas: 10-5 (in Ar), Oxidation Gas (atm) pH2O: 0.4, Oxidation Gas (atm) pO2b: 1.5 x 10-5 | H2 | 7.4 | ml/g
journal-articles-materials-science-6-5-2019-657 | Recent progress on ceria doping and shaping strategies for solar thermochemical water and CO2 splitting cycles | AIMS Materials Science | 10.3934/matersci.2019.5.657 |  | Ce0.85Hf0.15O2 | Ce0.85Hf0.15O2
journal-articles-materials-science-6-5-2019-657 | Recent progress on ceria doping and shaping strategies for solar thermochemical water and CO2 splitting cycles | AIMS Materials Science | 10.3934/matersci.2019.5.657 |  | Ce0.8Hf0.2O2 | Ce0.8Hf0.2O2
journal-articles-materials-science-6-5-2019-657 | Recent progress on ceria doping and shaping strategies for solar thermochemical water and CO2 splitting cycles | AIMS Materials Science | 10.3934/matersci.2019.5.657 |  | Ce0.95Hf0.05O2 | Ce0.95Hf0.05O2
journal-articles-materials-science-6-5-2019-657 | Recent progress on ceria doping and shaping strategies for solar thermochemical water and CO2 splitting cycles | AIMS Materials Science | 10.3934/matersci.2019.5.657 |  | Ce0.9Hf0.1O2 | Ce0.9Hf0.1O2
journal-articles-materials-science-6-5-2019-657 | Recent progress on ceria doping and shaping strategies for solar thermochemical water and CO2 splitting cycles | AIMS Materials Science | 10.3934/matersci.2019.5.657 |  | CeO2 | CeO2
journal-articles-intl-j-hydrogen-energy-2022-47-4 | Experimental evaluation and energy analysis of a two-step water splitting thermochemical cycle for solar hydrogen production based on La0.8Sr0.2CoO3-≈í• perovskite | International Journal of Hydrogen Energy | https://doi.org/10.1016/j.ijhydene.2022.03.077 |  | Co3O4 | Co3O4
journal-articles-intl-j-hydrogen-energy-2022-47-4 | Experimental evaluation and energy analysis of a two-step water splitting thermochemical cycle for solar hydrogen production based on La0.8Sr0.2CoO3-≈í• perovskite | International Journal of Hydrogen Energy | https://doi.org/10.1016/j.ijhydene.2022.03.077 |  | CoO | CoO
journal-articles-intl-j-hydrogen-energy-2022-47-4 | Experimental evaluation and energy analysis of a two-step water splitting thermochemical cycle for solar hydrogen production based on La0.8Sr0.2CoO3-≈í• perovskite | International Journal of Hydrogen Energy | https://doi.org/10.1016/j.ijhydene.2022.03.077 |  | La0.8Sr0.2CoO3 | La0.8Sr0.2CoO3 | La | Sr |  | 0.8 | 0.2 |  | Co |  |  | 1
journal-articles-h2-generation-from-thermochemical-w | H2 Generation from Thermochemical Water-Splitting Using Sol-Gel Derived Ni-Ferrite | Journal of Energy and Power Engineering |  | page8 | NiFe2O4 | NiFe2O4 | [13 empty] | 700 | C | 700-900 | C | 4 |  | H2 | 7.18 | ml/g
journal-articles-h2-generation-from-thermochemical-w | H2 Generation from Thermochemical Water-Splitting Using Sol-Gel Derived Ni-Ferrite | Journal of Energy and Power Engineering |  | page8 | NiFe2O4 | NiFe2O4 | [13 empty] | 800 | C | 800-900 | C | 4 |  | H2 | 31.2 | ml/g
journal-articles-h2-generation-from-thermochemical-w | H2 Generation from Thermochemical Water-Splitting Using Sol-Gel Derived Ni-Ferrite | Journal of Energy and Power Engineering |  | page8 | NiFe2O4 | NiFe2O4 | [13 empty] | 900 | C | 900 | C | 4 |  | H2 | 40 | ml/g
journal-articles-fenrg1085 | A Thermogravimetric Temperature-Programmed Thermal Redox Protocol for Rapid Screening of Metal Oxides for Solar Thermochemical Hydrogen Production | Frontiers in Energy Research | https://doi.org/10.3389/fenrg.2022.856943 | page8 | BCNF | Ba2Ca0.66Nb0.68Fe0.66O6 | Ba |  |  | 1 |  |  | Ca | Nb | Fe | 0.33 | 0.34 | 0.33 |  | 850-1350 | C | 1000-1400 | C |  |  | H2 | 8.82 | µmol/g | H2 | 6.19 | µmol/g
journal-articles-fenrg1085 | A Thermogravimetric Temperature-Programmed Thermal Redox Protocol for Rapid Screening of Metal Oxides for Solar Thermochemical Hydrogen Production | Frontiers in Energy Research | https://doi.org/10.3389/fenrg.2022.856943 | page8 | BNF | Ba2FeNbO6 | Ba |  |  | 1 |  |  | Fe | Nb |  | 0.5 | 0.5 |  |  | 850-1350 | C | 1000-1400 | C |  |  | H2 | 32.4 | µmol/g | H2 | 78.4 | µmol/g
journal-articles-fenrg1085 | A Thermogravimetric Temperature-Programmed Thermal Redox Protocol for Rapid Screening of Metal Oxides for Solar Thermochemical Hydrogen Production | Frontiers in Energy Research | https://doi.org/10.3389/fenrg.2022.856943 | page8 | BaCe0.25Mn0.75O3 (BCM)c | BaCe0.25Mn0.75O3 | Ba |  |  | 1 |  |  | Ce | Mn |  | 0.25 | 0.75 |  |  | 850-1350 | C | 1000-1400 | C |  |  | H2 | 140 | µmol/g | H2 | 181 | µmol/g
journal-articles-fenrg1085 | A Thermogravimetric Temperature-Programmed Thermal Redox Protocol for Rapid Screening of Metal Oxides for Solar Thermochemical Hydrogen Production | Frontiers in Energy Research | https://doi.org/10.3389/fenrg.2022.856943 | page8 | BaMnO3 (BMO)C | BaMnO3 | Ba |  |  | 1 |  |  | Mn |  |  | 1 |  |  |  | 850-1350 | C | 1000-1400 | C |  |  | H2 | 0 | µmol/g | H2 | 0 | µmol/g
journal-articles-fenrg1085 | A Thermogravimetric Temperature-Programmed Thermal Redox Protocol for Rapid Screening of Metal Oxides for Solar Thermochemical Hydrogen Production | Frontiers in Energy Research | https://doi.org/10.3389/fenrg.2022.856943 | page8 | Ce0.2Sr1.8MnO4 (CSM20)d | Ce0.2Sr1.8MnO4 | Ce | Sr |  |  |  |  | Mn |  |  | 1 |  |  |  | 850-1350 | C | 1000-1400 | C |  |  | H2 | 247 | µmol/g
journal-articles-fenrg1085 | A Thermogravimetric Temperature-Programmed Thermal Redox Protocol for Rapid Screening of Metal Oxides for Solar Thermochemical Hydrogen Production | Frontiers in Energy Research | https://doi.org/10.3389/fenrg.2022.856943 | page8 | Cer∆í‚àûa | CeO2 | [13 empty] | 850-1350 | C | 1000-1400 | C |  |  | H2 | 51 | µmol/g | H2 | 71 | µmol/g
journal-articles-fenrg1085 | A Thermogravimetric Temperature-Programmed Thermal Redox Protocol for Rapid Screening of Metal Oxides for Solar Thermochemical Hydrogen Production | Frontiers in Energy Research | https://doi.org/10.3389/fenrg.2022.856943 | page8 | Sr0.4La0.6Mn0.4Al0.6O3 (SLMA4664)e | Sr0.4La0.6Mn0.4Al0.6O3 | Sr | La |  | 0.4 | 0.6 |  | Mn | Al |  | 0.4 | 0.6 |  |  | 850-1350 | C | 1000-1400 | C |  |  | H2 | 194 | µmol/g | H2 | 292 | µmol/g
journal-articles-fenrg1085 | A Thermogravimetric Temperature-Programmed Thermal Redox Protocol for Rapid Screening of Metal Oxides for Solar Thermochemical Hydrogen Production | Frontiers in Energy Research | https://doi.org/10.3389/fenrg.2022.856943 | page8 | Sr0.6La0.4Mn0.6Al0.4O3 (SLMA6464)e | Sr0.6La0.4Mn0.6Al0.4O3 | Sr | La |  | 0.6 | 0.4 |  | Mn | Al |  | 0.6 | 0.4 |  |  | 850-1350 | C | 1000-1400 | C |  |  | H2 | 175 | µmol/g | H2 | 263 | µmol/g
journal-articles-fenrg1085 | A Thermogravimetric Temperature-Programmed Thermal Redox Protocol for Rapid Screening of Metal Oxides for Solar Thermochemical Hydrogen Production | Frontiers in Energy Research | https://doi.org/10.3389/fenrg.2022.856943 | page8 | SCTM7373 | Sr0.7Ca0.3Ti0.7Mn0.3O3 | Sr | Ca |  | 0.7 | 0.3 |  | Ti | Mn |  | 0.7 | 0.3 |  |  | 850-1350 | C | 1000-1400 | C |  |  | H2 | 83 | µmol/g | H2 | 166 | µmol/g
journal-articles-fenrg1085 | A Thermogravimetric Temperature-Programmed Thermal Redox Protocol for Rapid Screening of Metal Oxides for Solar Thermochemical Hydrogen Production | Frontiers in Energy Research | https://doi.org/10.3389/fenrg.2022.856943 | page8 | Sr0.7Ce0.3MnO3 (SCM30)b | Sr0.7Ce0.3MnO3 | Sr | Ce |  | 0.7 | 0.3 |  | Mn |  |  | 1 |  |  |  | 850-1350 | C | 1000-1400 | C |  |  | H2 | 91 | µmol/g | H2 | 305 | µmol/g
journal-articles-fenrg1085 | A Thermogravimetric Temperature-Programmed Thermal Redox Protocol for Rapid Screening of Metal Oxides for Solar Thermochemical Hydrogen Production | Frontiers in Energy Research | https://doi.org/10.3389/fenrg.2022.856943 | page8 | SCM05b | Sr0.95Ce0.05MnO3 | Sr | Ce |  | 0.95 | 0.05 |  | Mn |  |  | 1 |  |  |  | 850-1350 | C | 1000-1400 | C |  |  | H2 | 40 | µmol/g | H2 | 173 | µmol/g
journal-articles-fenrg1085 | A Thermogravimetric Temperature-Programmed Thermal Redox Protocol for Rapid Screening of Metal Oxides for Solar Thermochemical Hydrogen Production | Frontiers in Energy Research | https://doi.org/10.3389/fenrg.2022.856943 | page8 | SCTM9173 | Sr0.9Ca0.1Ti0.7Mn0.3O3 | Sr | Ca |  | 0.9 | 0.1 |  | Ti | Mn |  | 0.7 | 0.3 |  |  | 850-1350 | C | 1000-1400 | C |  |  | H2 | 102 | µmol/g | H2 | 193 | µmol/g
journal-articles-fenrg-09-75 | Computationally Accelerated Discovery and Experimental Demonstration of Gd0.5La0.5Co0.5Fe0.5O3 for Solar Thermochemical Hydrogen Production | Frontiers in Energy Research | https://doi.org/10.3389/fenrg.2021.750600 |  | Gd0.5La0.5Co0.5Fe0.5O3 | Gd0.5La0.5Co0.5Fe0.5O3 | Gd | La |  | 0.5 | 0.5 |  | Co | Fe |  | 0.5 | 0.5
journal-articles-energy-procedia-2014-49- | Nonstoichiometric perovskite oxides for solar thermochemical H2 and CO production | Energy Procedia | https://doi.org/10.1016/j.egypro.2014.03.213 |  | CaTi0.7Fe0.3O3 | CaTi0.7Fe0.3O3 | Ca |  |  | 1 |  |  | Ti | Fe |  | 0.7 | 0.3
journal-articles-energy-procedia-2014-49- | Nonstoichiometric perovskite oxides for solar thermochemical H2 and CO production | Energy Procedia | https://doi.org/10.1016/j.egypro.2014.03.213 |  | CaTi0.8Fe0.2O3 | CaTi0.8Fe0.2O3 | Ca |  |  | 1 |  |  | Ti | Fe |  | 0.8 | 0.2
journal-articles-energy-procedia-2014-49- | Nonstoichiometric perovskite oxides for solar thermochemical H2 and CO production | Energy Procedia | https://doi.org/10.1016/j.egypro.2014.03.213 |  | CaTi0.9Fe0.1O3 | CaTi0.9Fe0.1O3 | Ca |  |  | 1 |  |  | Ti | Fe |  | 0.9 | 0.1
journal-articles-energy-procedia-2014-49- | Nonstoichiometric perovskite oxides for solar thermochemical H2 and CO production | Energy Procedia | https://doi.org/10.1016/j.egypro.2014.03.213 |  | CaTiO3 | CaTiO3 | Ca |  |  | 1 |  |  | Ti |  |  | 1
journal-articles-energy-procedia-2014-49- | Nonstoichiometric perovskite oxides for solar thermochemical H2 and CO production | Energy Procedia | https://doi.org/10.1016/j.egypro.2014.03.213 | page9 | CeO2 | CeO2 | [15 empty] | 1350 | C |  |  | unknown | -1.52 | unknown
journal-articles-energy-procedia-2014-49- | Nonstoichiometric perovskite oxides for solar thermochemical H2 and CO production | Energy Procedia | https://doi.org/10.1016/j.egypro.2014.03.213 | page9 | SLAM3 | Sr0.4La0.6Mn0.4Al0.6O3 | Sr | La |  | 0.4 | 0.6 |  | Mn | Al |  | 0.4 | 0.6 |  |  |  |  | 1350 | C |  |  | unknown | -1.86 | unknown
journal-articles-energy-procedia-2014-49- | Nonstoichiometric perovskite oxides for solar thermochemical H2 and CO production | Energy Procedia | https://doi.org/10.1016/j.egypro.2014.03.213 |  | Sr0.4La0.6Mn0.4Al0.6O3 | Sr0.4La0.6Mn0.4Al0.6O3 | Sr | La |  | 0.4 | 0.6 |  | Mn | Al |  | 0.4 | 0.6
journal-articles-energy-procedia-2014-49- | Nonstoichiometric perovskite oxides for solar thermochemical H2 and CO production | Energy Procedia | https://doi.org/10.1016/j.egypro.2014.03.213 | page9 | SLAMI | Sr0.4La0.6Mn0.6Al0.4O3 | Sr | La |  | 0.4 | 0.6 |  | Mn | Al |  | 0.6 | 0.4 |  |  |  |  | 1350 | C |  |  | unknown | -1.9 | unknown
journal-articles-energy-procedia-2014-49- | Nonstoichiometric perovskite oxides for solar thermochemical H2 and CO production | Energy Procedia | https://doi.org/10.1016/j.egypro.2014.03.213 |  | Sr0.4La0.6Mn0.6Al0.4O3 | Sr0.4La0.6Mn0.6Al0.4O3 | Sr | La |  | 0.4 | 0.6 |  | Mn | Al |  | 0.6 | 0.4
journal-articles-energy-procedia-2014-49- | Nonstoichiometric perovskite oxides for solar thermochemical H2 and CO production | Energy Procedia | https://doi.org/10.1016/j.egypro.2014.03.213 | page9 | SLAM2 | Sr0.6La0.4Mn0.6Al0.4O3 | Sr | La |  | 0.6 | 0.4 |  | Mn | Al |  | 0.6 | 0.4 |  |  |  |  | 1350 | C |  |  | unknown | -1.91 | unknown
journal-articles-energy-procedia-2014-49- | Nonstoichiometric perovskite oxides for solar thermochemical H2 and CO production | Energy Procedia | https://doi.org/10.1016/j.egypro.2014.03.213 |  | Sr0.6La0.4Mn0.6Al0.4O3 | Sr0.6La0.4Mn0.6Al0.4O3 | Sr | La |  | 0.6 | 0.4 |  | Mn | Al |  | 0.6 | 0.4
journal-articles-catalysts-12-0111 | Thermochemical Properties of High Entropy Oxides Used as Redox-Active Materials in Two-Step Solar Fuel Production Cycles | Catalysts | https://doi.org/10.3390/catal12101116 | page5 | HEO 3 | (Ce0.2La0.2Pr0.2Sm0.2Y0.2)2O3 | [13 empty] | 600 | C | 1000 | C | 1 |  | O2 | 259 | µmol/g | CO | 23 | µmol/g
journal-articles-catalysts-12-0111 | Thermochemical Properties of High Entropy Oxides Used as Redox-Active Materials in Two-Step Solar Fuel Production Cycles | Catalysts | https://doi.org/10.3390/catal12101116 | page5 | HEO 3 | (Ce0.2La0.2Pr0.2Sm0.2Y0.2)2O3 | [13 empty] | 600 | C | 1000 | C | 2 |  | O2 | 233 | µmol/g | CO | 0 | µmol/g
journal-articles-catalysts-12-0111 | Thermochemical Properties of High Entropy Oxides Used as Redox-Active Materials in Two-Step Solar Fuel Production Cycles | Catalysts | https://doi.org/10.3390/catal12101116 | page5 | HEO 2 | (Fe0.25Mg0.25Co0.25Ni0.25)Zr0.6Ox | [13 empty] | 600 | C | 1000 | C | 1 |  | O2 | 174 | µmol/g | CO | 131 | µmol/g
journal-articles-catalysts-12-0111 | Thermochemical Properties of High Entropy Oxides Used as Redox-Active Materials in Two-Step Solar Fuel Production Cycles | Catalysts | https://doi.org/10.3390/catal12101116 | page5 | HEO 2 | (Fe0.25Mg0.25Co0.25Ni0.25)Zr0.6Ox | [13 empty] | 600 | C | 1000 | C | 2 |  | O2 | 78 | µmol/g | CO | 131 | µmol/g
journal-articles-catalysts-12-0111 | Thermochemical Properties of High Entropy Oxides Used as Redox-Active Materials in Two-Step Solar Fuel Production Cycles | Catalysts | https://doi.org/10.3390/catal12101116 | page5 | HEO 4 | (Gd0.2La0.2Nd0.2Sm0.2Y0.2)(Co0.2Cr0.2Fe0.2Mn0.2Ni0.2)O3 | Gd | La | Nd | 0.2 | 0.2 | 0.2 | Co | Cr | Fe | 0.2 | 0.2 | 0.2 |  | 600 | C | 1000 | C | 1 |  | O2 | 143 | µmol/g | CO | 99 | µmol/g
journal-articles-catalysts-12-0111 | Thermochemical Properties of High Entropy Oxides Used as Redox-Active Materials in Two-Step Solar Fuel Production Cycles | Catalysts | https://doi.org/10.3390/catal12101116 | page5 | HEO 4 | (Gd0.2La0.2Nd0.2Sm0.2Y0.2)(Co0.2Cr0.2Fe0.2Mn0.2Ni0.2)O3 | Gd | La | Nd | 0.2 | 0.2 | 0.2 | Co | Cr | Fe | 0.2 | 0.2 | 0.2 |  | 600 | C | 1000 | C | 2 |  | O2 | 79 | µmol/g | CO | 90 | µmol/g
journal-articles-catalysts-12-0111 | Thermochemical Properties of High Entropy Oxides Used as Redox-Active Materials in Two-Step Solar Fuel Production Cycles | Catalysts | https://doi.org/10.3390/catal12101116 | page5 | HEO 5 | (La0.5Sr0.5)(Mn0.2Ce0.2Ni0.2Mg0.2Cr0.2)O3 | La | Sr |  | 0.5 | 0.5 |  | Mn | Ce | Ni | 0.2 | 0.2 | 0.2 |  | 600 | C | 1000 | C | 1 |  | O2 | 128 | µmol/g | CO | 81 | µmol/g
journal-articles-catalysts-12-0111 | Thermochemical Properties of High Entropy Oxides Used as Redox-Active Materials in Two-Step Solar Fuel Production Cycles | Catalysts | https://doi.org/10.3390/catal12101116 | page5 | HEO 5 | (La0.5Sr0.5)(Mn0.2Ce0.2Ni0.2Mg0.2Cr0.2)O3 | La | Sr |  | 0.5 | 0.5 |  | Mn | Ce | Ni | 0.2 | 0.2 | 0.2 |  | 600 | C | 1000 | C | 2 |  | O2 | 62 | µmol/g | CO | 79 | µmol/g
journal-articles-catalysts-12-0111 | Thermochemical Properties of High Entropy Oxides Used as Redox-Active Materials in Two-Step Solar Fuel Production Cycles | Catalysts | https://doi.org/10.3390/catal12101116 | page5 | HEO 6 | (La0.8Sr0.2)(Mn0.2Fe0.2Co0.4Al0.2)O3 | La | Sr |  | 0.8 | 0.2 |  | Mn | Ce | Ni | 0.2 | 0.2 | 0.2 |  | 600 | C | 1000 | C | 1 |  | O2 | 276 | µmol/g | CO | 87 | µmol/g
journal-articles-catalysts-12-0111 | Thermochemical Properties of High Entropy Oxides Used as Redox-Active Materials in Two-Step Solar Fuel Production Cycles | Catalysts | https://doi.org/10.3390/catal12101116 | page5 | HEO 6 | (La0.8Sr0.2)(Mn0.2Fe0.2Co0.4Al0.2)O3 | La | Sr |  | 0.8 | 0.2 | [8 empty] | 600 | C | 1000 | C | 2 |  | O2 | 63 | µmol/g | CO | 83 | µmol/g
journal-articles-catalysts-12-0111 | Thermochemical Properties of High Entropy Oxides Used as Redox-Active Materials in Two-Step Solar Fuel Production Cycles | Catalysts | https://doi.org/10.3390/catal12101116 | page5 | HEO 7 | (Mg0.2Co0.2Ni0.2Cu0.2Zn0.2)Fe2O4 |  |  |  | 0.8 | 0.2 | [8 empty] | 600 | C | 1000 | C | 1 |  | O2 | 407 | µmol/g | CO | 44 | µmol/g
journal-articles-catalysts-12-0111 | Thermochemical Properties of High Entropy Oxides Used as Redox-Active Materials in Two-Step Solar Fuel Production Cycles | Catalysts | https://doi.org/10.3390/catal12101116 | page5 | HEO 7 | (Mg0.2Co0.2Ni0.2Cu0.2Zn0.2)Fe2O4 | [13 empty] | 600 | C | 1000 | C | 2 |  | O2 | 153 | µmol/g | CO | 20 | µmol/g
journal-articles-catalysts-12-0111 | Thermochemical Properties of High Entropy Oxides Used as Redox-Active Materials in Two-Step Solar Fuel Production Cycles | Catalysts | https://doi.org/10.3390/catal12101116 | page5 | CeO2 | CeO2 | [13 empty] | 600 | C | 1000 | C | 1 |  | O2 | 50 | µmol/g | CO | 102 | µmol/g
journal-articles-catalysts-12-0111 | Thermochemical Properties of High Entropy Oxides Used as Redox-Active Materials in Two-Step Solar Fuel Production Cycles | Catalysts | https://doi.org/10.3390/catal12101116 | page5 | CeO2 | CeO2 | [13 empty] | 600 | C | 1000 | C | 2 |  | O2 | 53 | µmol/g | CO | 105 | µmol/g
journal-articles-catalysts-12-0111 | Thermochemical Properties of High Entropy Oxides Used as Redox-Active Materials in Two-Step Solar Fuel Production Cycles | Catalysts | https://doi.org/10.3390/catal12101116 | page5 | HEO 1 | Fe0.25Mg0.25Co0.25Ni0.25Ox | [13 empty] | 600 | C | 1000 | C | 1 |  | O2 | 185 | µmol/g | CO | 154 | µmol/g
journal-articles-catalysts-12-0111 | Thermochemical Properties of High Entropy Oxides Used as Redox-Active Materials in Two-Step Solar Fuel Production Cycles | Catalysts | https://doi.org/10.3390/catal12101116 | page5 | HEO 1 | Fe0.25Mg0.25Co0.25Ni0.25Ox | [13 empty] | 600 | C | 1000 | C | 2 |  | O2 | 111 | µmol/g | CO | 116 | µmol/g
journal-articles-catalysts-12-0111 | Thermochemical Properties of High Entropy Oxides Used as Redox-Active Materials in Two-Step Solar Fuel Production Cycles | Catalysts | https://doi.org/10.3390/catal12101116 | page5 | LSMMg | La0.5Sr0.5Mn0.9Mg0.1O3 | La | Sr |  | 0.5 | 0.5 |  | Mn | Mg |  | 0.9 | 0.1 |  |  | 600 | C | 1000 | C | 1 |  | O2 | 254 | µmol/g | CO | 246 | µmol/g
journal-articles-catalysts-12-0111 | Thermochemical Properties of High Entropy Oxides Used as Redox-Active Materials in Two-Step Solar Fuel Production Cycles | Catalysts | https://doi.org/10.3390/catal12101116 | page5 | LSMMg | La0.5Sr0.5Mn0.9Mg0.1O3 | La | Sr |  | 0.5 | 0.5 |  | Mn | Mg |  | 0.9 | 0.1 |  |  | 600 | C | 1000 | C | 2 |  | O2 | 203 | µmol/g | CO | 249 | µmol/g
journal-articles-catalysts-12-0111 | Thermochemical Properties of High Entropy Oxides Used as Redox-Active Materials in Two-Step Solar Fuel Production Cycles | Catalysts | https://doi.org/10.3390/catal12101116 |  | (La0.8Sr0.2)(Mn0.2Fe0.2Co0.4Al0.2)O3 | La0.8Sr0.2Mn0.2Fe0.2Co0.4Al0.2O3 | La | Sr |  | 0.8 | 0.2 |  | Mn | Fe |  | 0.2 | 0.2
journal-articles-catalysts-10-0 | High Temperature Water Gas Shift Reactivity of Novel Perovskite Catalysts | Catalysts | https://doi.org/10.3390/catal10050582 |  | La0.6Ca0.4FeO3 | La0.6Ca0.4FeO3 | La | Ca |  | 0.6 | 0.4 |  | Fe |  |  | 1
journal-articles-catalysts-10-0 | High Temperature Water Gas Shift Reactivity of Novel Perovskite Catalysts | Catalysts | https://doi.org/10.3390/catal10050582 |  | La0.6Sr0.4FeO3 | La0.6Sr0.4FeO3 | La | Sr |  | 0.6 | 0.4 |  | Fe |  |  | 1
journal-articles-catalysts-10-0 | High Temperature Water Gas Shift Reactivity of Novel Perovskite Catalysts | Catalysts | https://doi.org/10.3390/catal10050582 |  | La0.9Ca0.1FeO3 | La0.9Ca0.1FeO3 | La | Ca |  | 0.9 | 0.1 |  | Fe |  |  | 1
journal-articles-catalysts-10-0 | High Temperature Water Gas Shift Reactivity of Novel Perovskite Catalysts | Catalysts | https://doi.org/10.3390/catal10050582 |  | Nd0.6Ca0.4Fe0.9Co0.1O3 | Nd0.6Ca0.4Fe0.9Co0.1O3 | Nd | Ca |  | 0.6 | 0.4 |  | Fe | Co |  | 0.9 | 0.1
journal-articles-catalysts-10-0 | High Temperature Water Gas Shift Reactivity of Novel Perovskite Catalysts | Catalysts | https://doi.org/10.3390/catal10050582 |  | Nd0.6Ca0.4Fe0.9Ni0.1O3 | Nd0.6Ca0.4Fe0.9Ni0.1O3 | Nd | Ca |  | 0.6 | 0.4 |  | Fe | Ni |  | 0.9 | 0.1
journal-articles-catalysts-10-0 | High Temperature Water Gas Shift Reactivity of Novel Perovskite Catalysts | Catalysts | https://doi.org/10.3390/catal10050582 |  | Nd0.6Ca0.4FeO3 | Nd0.6Ca0.4FeO3 | Nd | Ca |  | 0.6 | 0.4 |  | Fe |  |  | 1
journal-articles-catalysts-10-0 | High Temperature Water Gas Shift Reactivity of Novel Perovskite Catalysts | Catalysts | https://doi.org/10.3390/catal10050582 |  | Nd0.9Fe0.1O3 | Nd0.9Ca0.1FeO3 | Nd | Ca |  | 0.9 | 0.1 |  | Fe |  |  | 1
journal-articles-catalysts-08-0061 | Non-Stoichiometric Redox Active Perovskite Materials for Solar Thermochemical Fuel Production: A Review | Catalysts | https://doi.org/10.3390/catal8120611 | page12 | Ba0.5Sr0.5FeO3 | Ba0.5Sr0.5FeO3 | Ba | Sr |  | 0.5 | 0.5 |  | Fe |  |  | 1 |  |  |  | 1000 | C | 1000 | C |  | Reduction under Ar, Oxidation: 50% CO2 in Ar | O2 | 582 | µmol/g | H2/Co | 136 | µmol/g
journal-articles-catalysts-08-0061 | Non-Stoichiometric Redox Active Perovskite Materials for Solar Thermochemical Fuel Production: A Review | Catalysts | https://doi.org/10.3390/catal8120611 | page12 | BaCe0.25Mn0.75O3 | BaCe0.25Mn0.75O3 | Ba |  |  | 1 |  |  | Ce | Mn |  | 0.25 | 0.75 |  |  | 1000 | C | 1350 | C |  | Reduction under Ar, Oxidation: 40% H2O in Ar | H2/Co | 135 | µmol/g
journal-articles-catalysts-08-0061 | Non-Stoichiometric Redox Active Perovskite Materials for Solar Thermochemical Fuel Production: A Review | Catalysts | https://doi.org/10.3390/catal8120611 | page12 | La0.35Sr0.75MnO3 | La0.35Sr0.65MnO3 | La | Sr |  | 0.35 | 0.65 |  | Mn |  |  | 1 |  |  |  | 1050 | C | 1400 | C |  | Reduction under Ar, Oxidation: H2O | O2 | 166 | µmol/g | H2/Co | 124 | µmol/g
journal-articles-catalysts-08-0061 | Non-Stoichiometric Redox Active Perovskite Materials for Solar Thermochemical Fuel Production: A Review | Catalysts | https://doi.org/10.3390/catal8120611 | page12 | La0.4Ca0.6Mn0.6AI0.4O3 | La0.4Ca0.6Mn0.6AI0.4O3 | La | Ca |  | 0.4 | 0.6 |  | Mn | Al |  | 0.6 | 0.4 |  |  | 1000 | C | 1400 | C |  | Reduction under Ar, Oxidation: 40% H2O in Ar | O2 | 231 | µmol/g | H2/Co | 429 | µmol/g
journal-articles-catalysts-08-0061 | Non-Stoichiometric Redox Active Perovskite Materials for Solar Thermochemical Fuel Production: A Review | Catalysts | https://doi.org/10.3390/catal8120611 | page12 | La0.5Ba0.5MnO3 | La0.5Ba0.5MnO3 | La | Ba |  | 0.5 | 0.5 |  | Mn |  |  | 1 |  |  |  | 1050 | C | 1400 | C |  | Reduction under Ar, Oxidation: 50% CO2 | O2 | 203 | µmol/g | H2/Co | 185 | µmol/g
journal-articles-catalysts-08-0061 | Non-Stoichiometric Redox Active Perovskite Materials for Solar Thermochemical Fuel Production: A Review | Catalysts | https://doi.org/10.3390/catal8120611 | page12 | La0.5Ca0.5MnO3 | La0.5Ca0.5MnO3 | La | Ca |  | 0.5 | 0.5 |  | Mn |  |  | 1 |  |  |  | 1050 | C | 1400 | C |  | Reduction under Ar, Oxidation: 50% CO2 | O2 | 311 | µmol/g | H2/Co | 210 | µmol/g
journal-articles-catalysts-08-0061 | Non-Stoichiometric Redox Active Perovskite Materials for Solar Thermochemical Fuel Production: A Review | Catalysts | https://doi.org/10.3390/catal8120611 | page12 | La0.5Sr0.5Mn0.4AI0.6O3 | La0.5Sr0.5Mn0.4AI0.6O3 | La | Sr |  | 0.5 | 0.5 |  | Mn | Al |  | 0.4 | 0.6 |  |  | 1050 | C | 1400 | C |  | Reduction under Ar, Oxidation: 50% CO2 | O2 | 246 | µmol/g | H2/Co | 279 | µmol/g
journal-articles-catalysts-08-0061 | Non-Stoichiometric Redox Active Perovskite Materials for Solar Thermochemical Fuel Production: A Review | Catalysts | https://doi.org/10.3390/catal8120611 | page12 | La0.5Sr0.5Mn0.83Mg0.17O3 | La0.5Sr0.5Mn0.83Mg0.17O3 | La | Sr |  | 0.5 | 0.5 |  | Mn | Mg |  | 0.83 | 0.17 |  |  | 1050 | C | 1400 | C |  | Reduction under Ar, Oxidation: 50% CO2 | O2 | 214 | µmol/g | H2/Co | 209 | µmol/g
journal-articles-catalysts-08-0061 | Non-Stoichiometric Redox Active Perovskite Materials for Solar Thermochemical Fuel Production: A Review | Catalysts | https://doi.org/10.3390/catal8120611 | page12 | La0.5Sr0.5Mn0.95Sc0.05O3 | La0.5Sr0.5Mn0.95Sc0.05O3 | La | Sr |  | 0.5 | 0.5 |  | Mn | Sc |  | 0.95 | 0.05 |  |  | 1100 | C | 1400 | C |  | Reduction under Ar, Oxidation: 40% CO2 | O2 | 417 | µmol/g | H2/Co | 545 | µmol/g
journal-articles-catalysts-08-0061 | Non-Stoichiometric Redox Active Perovskite Materials for Solar Thermochemical Fuel Production: A Review | Catalysts | https://doi.org/10.3390/catal8120611 | page12 | La0.5Sr0.5MnO3 | La0.5Sr0.5MnO3 | La | Sr |  | 0.5 | 0.5 |  | Mn |  |  | 1 |  |  |  | 1000 | C | 1400 | C |  | Reduction under Ar, Oxidation: H2O | O2 | 298 | µmol/g | H2/Co | 195 | µmol/g
journal-articles-catalysts-08-0061 | Non-Stoichiometric Redox Active Perovskite Materials for Solar Thermochemical Fuel Production: A Review | Catalysts | https://doi.org/10.3390/catal8120611 | page12 | La0.5Sr0.5MnO3 | La0.5Sr0.5MnO3 | La | Sr |  | 0.5 | 0.5 |  | Mn |  |  | 1 |  |  |  | 1050 | C | 1400 | C |  | Reduction under Ar, Oxidation: 50% CO2 | O2 | 256 | µmol/g | H2/Co | 256 | µmol/g
journal-articles-catalysts-08-0061 | Non-Stoichiometric Redox Active Perovskite Materials for Solar Thermochemical Fuel Production: A Review | Catalysts | https://doi.org/10.3390/catal8120611 | page12 | La0.6Ca0.4CoO3 | La0.6Ca0.4CoO3 | La | Ca |  | 0.6 | 0.4 |  | Co |  |  | 1 |  |  |  | 900 | C | 1300 | C |  | Oxidation: 40% H2O | O2 | 715 | µmol/g | H2/Co | 587 | µmol/g
journal-articles-catalysts-08-0061 | Non-Stoichiometric Redox Active Perovskite Materials for Solar Thermochemical Fuel Production: A Review | Catalysts | https://doi.org/10.3390/catal8120611 | page12 | La0.6Ca0.4Mn0.6AI0.4O3 | La0.6Ca0.4Mn0.6AI0.4O3 | La | Ca |  | 0.6 | 0.4 |  | Mn | Al |  | 0.6 | 0.4 |  |  | 850 | C | 1240 | C |  | Reduction under Ar, Oxidation: 50% CO2 | O2 | 165 | µmol/g | H2/Co | 230 | µmol/g
journal-articles-catalysts-08-0061 | Non-Stoichiometric Redox Active Perovskite Materials for Solar Thermochemical Fuel Production: A Review | Catalysts | https://doi.org/10.3390/catal8120611 | page12 | La0.6Ca0.4Mn0.8Ga0.2O3 | La0.6Ca0.4Mn0.8Ga0.2O3 | La | Ca |  | 0.6 | 0.4 |  | Mn | Ga |  | 0.8 | 0.2 |  |  | 900 | C | 1300 | C |  | Oxidation: H2O | O2 | 212 | µmol/g | H2/Co | 401 | µmol/g
journal-articles-catalysts-08-0061 | Non-Stoichiometric Redox Active Perovskite Materials for Solar Thermochemical Fuel Production: A Review | Catalysts | https://doi.org/10.3390/catal8120611 | page12 | La0.6Sr0.5Co0.2Cr0.8O3 | La0.6Sr0.4Co0.2Cr0.8O3 | La | Sr |  | 0.6 | 0.4 |  | Co | Cr |  | 0.2 | 0.8 |  |  | 800 | C | 1200 | C |  | Reduction under Ar, Oxidation: 50% CO2 in Ar | H2/Co | 157 | µmol/g
journal-articles-catalysts-08-0061 | Non-Stoichiometric Redox Active Perovskite Materials for Solar Thermochemical Fuel Production: A Review | Catalysts | https://doi.org/10.3390/catal8120611 | page12 | La0.6Sr0.4CoO3 | La0.6Sr0.4CoO3 | La | Sr |  | 0.6 | 0.4 |  | Co |  |  | 1 |  |  |  | 900 | C | 1300 | C |  | Oxidation: 40% H2O | O2 | 718 | µmol/g | H2/Co | 514 | µmol/g
journal-articles-catalysts-08-0061 | Non-Stoichiometric Redox Active Perovskite Materials for Solar Thermochemical Fuel Production: A Review | Catalysts | https://doi.org/10.3390/catal8120611 | page12 | La0.6Sr0.4Mn0.6AI0.4O3 | La0.6Sr0.4Mn0.6AI0.4O3 | La | Sr |  | 0.6 | 0.4 |  | Mn | Al |  | 0.6 | 0.4 |  |  | 1000 | C | 1400 | C |  | Reduction under Ar, Oxidation: 40% CO2 | H2/Co | 307 | µmol/g
journal-articles-catalysts-08-0061 | Non-Stoichiometric Redox Active Perovskite Materials for Solar Thermochemical Fuel Production: A Review | Catalysts | https://doi.org/10.3390/catal8120611 | page12 | La0.6Sr0.4Mn0.6AI0.4O3 | La0.6Sr0.4Mn0.6AI0.4O3 | La | Sr |  | 0.6 | 0.4 |  | Mn | Al |  | 0.6 | 0.4 |  |  | 850 | C | 1240 | C |  | Reduction under Ar, Oxidation: 50% CO2 | O2 | 190 | µmol/g | H2/Co | 245 | µmol/g
journal-articles-catalysts-08-0061 | Non-Stoichiometric Redox Active Perovskite Materials for Solar Thermochemical Fuel Production: A Review | Catalysts | https://doi.org/10.3390/catal8120611 | page12 | La0.6Sr0.4Mn0.8Fe0.2O3 | La0.6Sr0.4Mn0.8Fe0.2O3 | La | Sr |  | 0.6 | 0.4 |  | Mn | Fe |  | 0.8 | 0.2 |  |  | 1000 | C | 1350 | C |  | Reduction under N2, Oxidation: CO2 | O2 | 286 | µmol/g | H2/Co | 329 | µmol/g
journal-articles-catalysts-08-0061 | Non-Stoichiometric Redox Active Perovskite Materials for Solar Thermochemical Fuel Production: A Review | Catalysts | https://doi.org/10.3390/catal8120611 | page12 | La0.7Sr0.3Mn0.7Cr0.3O3 | La0.7Sr0.3Mn0.7Cr0.3O3 | La | Sr |  | 0.7 | 0.3 |  | Mn | Cr |  | 0.7 | 0.3 |  |  | 1000 | C | 1350 | C |  | Reduction under N2, Oxidation: H2O between 50 and 84% | O2 | 98 | µmol/g | H2/Co | 107 | µmol/g
journal-articles-catalysts-08-0061 | Non-Stoichiometric Redox Active Perovskite Materials for Solar Thermochemical Fuel Production: A Review | Catalysts | https://doi.org/10.3390/catal8120611 | page12 | LaCoO3 | LaCoO3 | La |  |  | 1 |  |  | Co |  |  | 1 |  |  |  | 1000 | C | 1300 | C |  | Reduction under Ar, Oxidation: 50% CO2 in Ar | O2 | 369 | µmol/g | H2/Co | 123 | µmol/g
journal-articles-catalysts-08-0061 | Non-Stoichiometric Redox Active Perovskite Materials for Solar Thermochemical Fuel Production: A Review | Catalysts | https://doi.org/10.3390/catal8120611 | page12 | LaFe0.75Co0.25O3 | LaFe0.75Co0.25O3 | La |  |  | 1 |  |  | Fe | Co |  | 0.75 | 0.25 |  |  | 1000 | C | 1300 | C |  | Reduction under Ar, Oxidation: 50% CO2 in Ar | O2 | 59 | µmol/g | H2/Co | 117 | µmol/g
journal-articles-catalysts-08-0061 | Non-Stoichiometric Redox Active Perovskite Materials for Solar Thermochemical Fuel Production: A Review | Catalysts | https://doi.org/10.3390/catal8120611 | page12 | Y0.5Sr0.5MnO3 | Y0.5Sr0.5MnO3 | Y | Sr |  | 0.5 | 0.5 |  | Mn |  |  | 1 |  |  |  | 1050 | C | 1400 | C |  | Reduction under Ar, Oxidation: 50% CO2 | O2 | 539 | µmol/g | H2/Co | 101 | µmol/g
journal-articles-catalysts-08-0061 | Non-Stoichiometric Redox Active Perovskite Materials for Solar Thermochemical Fuel Production: A Review | Catalysts | https://doi.org/10.3390/catal8120611 | page12 | Ya0.5Ca0.5MnO3 | Ya0.5Ca0.5MnO3 | Y | Ca |  | 0.5 | 0.5 |  | Mn |  |  | 1 |  |  |  | 1100 | C | 1400 | C |  | Oxidation: CO2 | O2 | 573 | µmol/g | H2/Co | 671 | µmol/g
journal-articles-c5ta02 | Perovskite La0.6Sr0.4Cr1‚Äö√†√≠xCoxO3‚Äö√†√≠≈í• solid solutions for solar-thermochemical fuel production: strategies to lower the operation temperature | Journal of Materials Chemistry A | 10.1039/C5TA02519B |  | La0.60Sr0.40Cr0.20Co0.80O3 | La0.60Sr0.40Cr0.20Co0.80O3 | La | Sr |  | 0.6 | 0.4 |  | Cr | Co |  | 0.2 | 0.8
journal-articles-c5ta02 | Perovskite La0.6Sr0.4Cr1‚Äö√†√≠xCoxO3‚Äö√†√≠≈í• solid solutions for solar-thermochemical fuel production: strategies to lower the operation temperature | Journal of Materials Chemistry A | 10.1039/C5TA02519B |  | La0.60Sr0.40Cr0.50Co0.50O3 | La0.60Sr0.40Cr0.50Co0.50O3 | La | Sr |  | 0.6 | 0.4 |  | Cr | Co |  | 0.5 | 0.5
journal-articles-c5ta02 | Perovskite La0.6Sr0.4Cr1‚Äö√†√≠xCoxO3‚Äö√†√≠≈í• solid solutions for solar-thermochemical fuel production: strategies to lower the operation temperature | Journal of Materials Chemistry A | 10.1039/C5TA02519B |  | La0.60Sr0.40Cr0.90Co0.10O3 | La0.60Sr0.40Cr0.90Co0.10O3 | La | Sr |  | 0.6 | 0.4 |  | Cr | Co |  | 0.9 | 0.1
journal-articles-c5ta02 | Perovskite La0.6Sr0.4Cr1‚Äö√†√≠xCoxO3‚Äö√†√≠≈í• solid solutions for solar-thermochemical fuel production: strategies to lower the operation temperature | Journal of Materials Chemistry A | 10.1039/C5TA02519B |  | La0.60Sr0.40Cr0.95Co0.05O3 | La0.60Sr0.40Cr0.95Co0.05O3 | La | Sr |  | 0.6 | 0.4 |  | Cr | Co |  | 0.95 | 0.05
journal-articles-advanced-energy-materials-2022-12-210 | Reticulated Porous Perovskite Structures for Thermochemical Solar Energy Storage | Advanced Energy Materials | https://doi.org/10.1002/aenm.202102882 |  | CaMnO3 | CaMnO3 | Ca |  |  | 1 |  |  | Mn |  |  | 1
journal-articles-acta-materialia-2016-103 | Oxygen nonstoichiometry, defect equilibria, and thermodynamic characterization of LaMnO3 perovskites with Ca/Sr A-site and Al B-site doping | Acta Materialia | http://dx.doi.org/10.1016/j.actamat.2015.10.026 |  | La0.6Ca0.4Mn0.6Al0.4O3 | La0.6Ca0.4Mn0.6Al0.4O3 | La | Ca |  | 0.6 | 0.4 |  | Mn | Al |  | 0.6 | 0.4
journal-articles-acta-materialia-2016-103 | Oxygen nonstoichiometry, defect equilibria, and thermodynamic characterization of LaMnO3 perovskites with Ca/Sr A-site and Al B-site doping | Acta Materialia | http://dx.doi.org/10.1016/j.actamat.2015.10.026 |  | La0.6Ca0.4MnO3 | La0.6Ca0.4MnO3 | La | Ca |  | 0.6 | 0.4 |  | Mn |  |  | 1
journal-articles-acta-materialia-2016-103 | Oxygen nonstoichiometry, defect equilibria, and thermodynamic characterization of LaMnO3 perovskites with Ca/Sr A-site and Al B-site doping | Acta Materialia | http://dx.doi.org/10.1016/j.actamat.2015.10.026 |  | La0.6Sr0.4Mn0.6Al0.4O3 | La0.6Sr0.4Mn0.6Al0.4O3 | La | Sr |  | 0.6 | 0.4 |  | Mn | Al |  | 0.6 | 0.4
journal-articles-acta-materialia-2016-103 | Oxygen nonstoichiometry, defect equilibria, and thermodynamic characterization of LaMnO3 perovskites with Ca/Sr A-site and Al B-site doping | Acta Materialia | http://dx.doi.org/10.1016/j.actamat.2015.10.026 |  | La0.6Sr0.4MnO3 | La0.6Sr0.4MnO3 | La | Sr |  | 0.6 | 0.4 |  | Mn |  |  | 1
journal-articles-2209-1 | Compositionally Complex Perovskite Oxides for Solar Thermochemical Water Splitting | arxiv | https://doi.org/10.48550/arXiv.2209.10704 |  | La0.8Sr0.2CoO3 | La0.8Sr0.2CoO3 | La | Sr |  | 0.8 | 0.2 |  | Co |  |  | 1
journal-articles-2209-1 | Compositionally Complex Perovskite Oxides for Solar Thermochemical Water Splitting | arxiv | https://doi.org/10.48550/arXiv.2209.10704 |  | (La0.8Sr0.2)(Mn0.07Fe0.07Co0.79Al0.07)O3 | La0.8Sr0.2Mn0.07Fe0.07Co0.79Al0.07O3 | La | Sr |  | 0.8 | 0.2 |  | Mn | Fe |  | 0.07 | 0.07
journal-articles-2209-1 | Compositionally Complex Perovskite Oxides for Solar Thermochemical Water Splitting | arxiv | https://doi.org/10.48550/arXiv.2209.10704 |  | (La0.8Sr0.2)(Mn0.13Fe0.13Co0.61Al0.13)O3 | La0.8Sr0.2Mn0.13Fe0.13Co0.61Al0.13O3 | La | Sr |  | 0.8 | 0.2 |  | Mn | Fe |  | 0.13 | 0.13
journal-articles-2209-1 | Compositionally Complex Perovskite Oxides for Solar Thermochemical Water Splitting | arxiv | https://doi.org/10.48550/arXiv.2209.10704 |  | (La0.8Sr0.2)(Mn0.16Fe0.16Co0.52Al0.16)O3 | La0.8Sr0.2Mn0.16Fe0.16Co0.52Al0.16O3 | La | Sr |  | 0.8 | 0.2 |  | Mn | Fe |  | 0.16 | 0.16
journal-articles-2209-1 | Compositionally Complex Perovskite Oxides for Solar Thermochemical Water Splitting | arxiv | https://doi.org/10.48550/arXiv.2209.10704 |  | (La0.8Sr0.2)(Mn0.25Fe0.25Co0.25Al0.25)O3 | La0.8Sr0.2Mn0.25Fe0.25Co0.25Al0.25O3 | La | Sr |  | 0.8 | 0.2 |  | Mn | Fe |  | 0.25 | 0.25
journal-articles-2209-1 | Compositionally Complex Perovskite Oxides for Solar Thermochemical Water Splitting | arxiv | https://doi.org/10.48550/arXiv.2209.10704 |  | (La0.8Sr0.2)(Mn0.267Fe0.267Co0.20Al0.267)O3 | La0.8Sr0.2Mn0.267Fe0.267Co0.20Al0.267O3 | La | Sr |  | 0.8 | 0.2 |  | Mn | Fe |  | 0.267 | 0.267
journal-articles-2209-1 | Compositionally Complex Perovskite Oxides for Solar Thermochemical Water Splitting | arxiv | https://doi.org/10.48550/arXiv.2209.10704 |  | (La0.8Sr0.2)(Mn0.28Fe0.28Co0.16Al0.28)O3 | La0.8Sr0.2Mn0.28Fe0.28Co0.16Al0.28O3 | La | Sr |  | 0.8 | 0.2 |  | Mn | Fe |  | 0.28 | 0.28
journal-articles-2209-1 | Compositionally Complex Perovskite Oxides for Solar Thermochemical Water Splitting | arxiv | https://doi.org/10.48550/arXiv.2209.10704 |  | (La0.8Sr0.2)(Mn0.2Fe0.2Co0.4Al0.2)O3 | La0.8Sr0.2Mn0.2Fe0.2Co0.4Al0.2O3 | La | Sr |  | 0.8 | 0.2 |  | Mn | Fe |  | 0.2 | 0.2
journal-articles-1-s2-0-s1876610214006638- | Kinetics of Thermal Reduction Step of Thermochemical Two-step Water Splitting Using CeO2 Particles: MASTER-plot Method for Analyzing Non-isothermal Experiments | Energy Procedia | https://doi.org/10.1016/j.egypro.2014.03.209 |  | CeO2 | CeO2
journal-articles-1-s2-0-s0016236120321505- | Thermochemical splitting of CO2¨‚Ä†using solution combustion synthesized lanthanum‚Äö√Ñ√¨strontium‚Äö√Ñ√¨manganese perovskites | Fuel | https://doi.org/10.1016/j.fuel.2020.119154 | page7 | CeO2 [40] | CeO2 | [13 empty] | 1000 | C | 1400 | C |  |  | O2 | 47.6 | µmol/g.cycle | CO | 95.6 | µmol/g.cycle
journal-articles-1-s2-0-s0016236120321505- | Thermochemical splitting of CO2¨‚Ä†using solution combustion synthesized lanthanum‚Äö√Ñ√¨strontium‚Äö√Ñ√¨manganese perovskites | Fuel | https://doi.org/10.1016/j.fuel.2020.119154 |  | La0.09Sr0.91Mn1.00O2.99 | La0.09Sr0.91Mn1.00O2.99 | La | Sr |  | 0.09 | 0.091 |  | Mn |  |  | 1
journal-articles-1-s2-0-s0016236120321505- | Thermochemical splitting of CO2¨‚Ä†using solution combustion synthesized lanthanum‚Äö√Ñ√¨strontium‚Äö√Ñ√¨manganese perovskites | Fuel | https://doi.org/10.1016/j.fuel.2020.119154 | page7 | LSM90 | La0.09Sr0.91MnO2.99 | La | Sr |  | 0.09 | 0.91 |  | Mn |  |  | 1 |  |  |  | 1000 | C | 1400 | C |  |  | O2 | 152.6 | µmol/g.cycle | CO | 118 | µmol/g.cycle
journal-articles-1-s2-0-s0016236120321505- | Thermochemical splitting of CO2¨‚Ä†using solution combustion synthesized lanthanum‚Äö√Ñ√¨strontium‚Äö√Ñ√¨manganese perovskites | Fuel | https://doi.org/10.1016/j.fuel.2020.119154 | page7 | LSM80 | La0.21Sr0.78Mn1.01O3.01 | La | Sr |  | 0.21 | 0.78 |  | Mn |  |  | 1.01 |  |  |  | 1000 | C | 1400 | C |  |  | O2 | 140.5 | µmol/g.cycle | CO | 267.4 | µmol/g.cycle
journal-articles-1-s2-0-s0016236120321505- | Thermochemical splitting of CO2¨‚Ä†using solution combustion synthesized lanthanum‚Äö√Ñ√¨strontium‚Äö√Ñ√¨manganese perovskites | Fuel | https://doi.org/10.1016/j.fuel.2020.119154 |  | La0.30Sr0.70Mn0.99O2.98 | La0.30Sr0.70Mn0.99O2.98 | La | Sr |  | 0.3 | 0.7 |  | Mn |  |  | 1
journal-articles-1-s2-0-s0016236120321505- | Thermochemical splitting of CO2¨‚Ä†using solution combustion synthesized lanthanum‚Äö√Ñ√¨strontium‚Äö√Ñ√¨manganese perovskites | Fuel | https://doi.org/10.1016/j.fuel.2020.119154 | page7 | LSM70 | La0.3Sr0.7Mn0.99O2.98 | La | Sr |  | 0.3 | 0.7 |  | Mn |  |  | 0.99 |  |  |  | 1000 | C | 1400 | C |  |  | O2 | 187.9 | µmol/g.cycle | CO | 342.1 | µmol/g.cycle
journal-articles-1-s2-0-s0016236120321505- | Thermochemical splitting of CO2¨‚Ä†using solution combustion synthesized lanthanum‚Äö√Ñ√¨strontium‚Äö√Ñ√¨manganese perovskites | Fuel | https://doi.org/10.1016/j.fuel.2020.119154 | page7 | LSM60 | La0.41Sr0.59Mn0.98O2.97 | La | Sr |  | 0.41 | 0.59 |  | Mn |  |  | 0.98 |  |  |  | 1000 | C | 1400 | C |  |  | O2 | 139.4 | µmol/g.cycle | CO | 272.9 | µmol/g.cycle
journal-articles-1-s2-0-s0016236120321505- | Thermochemical splitting of CO2¨‚Ä†using solution combustion synthesized lanthanum‚Äö√Ñ√¨strontium‚Äö√Ñ√¨manganese perovskites | Fuel | https://doi.org/10.1016/j.fuel.2020.119154 |  | La0.52Sr0.49Mn1.00O3.02 | La0.52Sr0.49Mn1.00O3.02 | La | Sr |  | 0.52 | 0.49 |  | Mn |  |  | 1
journal-articles-1-s2-0-s0016236120321505- | Thermochemical splitting of CO2¨‚Ä†using solution combustion synthesized lanthanum‚Äö√Ñ√¨strontium‚Äö√Ñ√¨manganese perovskites | Fuel | https://doi.org/10.1016/j.fuel.2020.119154 | page7 | LSM50 | La0.52Sr0.49MnO3.02 | La | Sr |  | 0.52 | 0.49 |  | Mn |  |  | 1 |  |  |  | 1000 | C | 1400 | C |  |  | O2 | 126.9 | µmol/g.cycle | CO | 228.7 | µmol/g.cycle
journal-articles-1-s2-0-s0016236120321505- | Thermochemical splitting of CO2¨‚Ä†using solution combustion synthesized lanthanum‚Äö√Ñ√¨strontium‚Äö√Ñ√¨manganese perovskites | Fuel | https://doi.org/10.1016/j.fuel.2020.119154 | page7 | LSM50 [32] | La0.5Sr0.5MnO3 | La | Sr |  | 0.5 | 0.5 |  | Mn |  |  | 1 |  |  |  | 1400 | C | 1400 | C |  |  | O2 | 69.5 | µmol/g.cycle | CO | 134.8 | µmol/g.cycle
journal-articles-1-s2-0-s0016236120321505- | Thermochemical splitting of CO2¨‚Ä†using solution combustion synthesized lanthanum‚Äö√Ñ√¨strontium‚Äö√Ñ√¨manganese perovskites | Fuel | https://doi.org/10.1016/j.fuel.2020.119154 |  | La0.60Sr0.41Mn0.99O2.99 | La0.60Sr0.41Mn0.99O2.99 | La | Sr |  | 0.6 | 0.4 |  | Mn |  |  | 1
journal-articles-1-s2-0-s0016236120321505- | Thermochemical splitting of CO2¨‚Ä†using solution combustion synthesized lanthanum‚Äö√Ñ√¨strontium‚Äö√Ñ√¨manganese perovskites | Fuel | https://doi.org/10.1016/j.fuel.2020.119154 |  | La0.68Sr0.30Mn1.01O2.98 | La0.68Sr0.30Mn1.01O2.98 | La | Sr |  | 0.68 | 0.3 |  | Mn |  |  | 1
journal-articles-1-s2-0-s0016236120321505- | Thermochemical splitting of CO2¨‚Ä†using solution combustion synthesized lanthanum‚Äö√Ñ√¨strontium‚Äö√Ñ√¨manganese perovskites | Fuel | https://doi.org/10.1016/j.fuel.2020.119154 | page7 | LSM30 | La0.68Sr0.3Mn1.01O2.98 | La | Sr |  | 0.68 | 0.3 |  | Mn |  |  | 1.01 |  |  |  | 1000 | C | 1400 | C |  |  | O2 | 123.7 | µmol/g.cycle | CO | 209.4 | µmol/g.cycle
journal-articles-1-s2-0-s0016236120321505- | Thermochemical splitting of CO2¨‚Ä†using solution combustion synthesized lanthanum‚Äö√Ñ√¨strontium‚Äö√Ñ√¨manganese perovskites | Fuel | https://doi.org/10.1016/j.fuel.2020.119154 | page7 | LSM40 | La0.6Sr0.41Mn0.99O2.99 | La | Sr |  | 0.6 | 0.41 |  | Mn |  |  | 0.99 |  |  |  | 1000 | C | 1400 | C |  |  | O2 | 214.8 | µmol/g.cycle | CO | 294.6 | µmol/g.cycle
journal-articles-1-s2-0-s0016236120321505- | Thermochemical splitting of CO2¨‚Ä†using solution combustion synthesized lanthanum‚Äö√Ñ√¨strontium‚Äö√Ñ√¨manganese perovskites | Fuel | https://doi.org/10.1016/j.fuel.2020.119154 | page7 | LSM40 [32] | La0.6Sr0.4MnO3 | La | Sr |  | 0.6 | 0.4 |  | Mn |  |  | 1 |  |  |  | 1400 | C | 1400 | C |  |  | O2 | 48.9 | µmol/g.cycle | CO | 98.2 | µmol/g.cycle
journal-articles-1-s2-0-s0016236120321505- | Thermochemical splitting of CO2¨‚Ä†using solution combustion synthesized lanthanum‚Äö√Ñ√¨strontium‚Äö√Ñ√¨manganese perovskites | Fuel | https://doi.org/10.1016/j.fuel.2020.119154 | page7 | LSM40 [30] | La0.6Sr0.4MnO3 | La | Sr |  | 0.6 | 0.4 |  | Mn |  |  | 1 | [5 empty] | 1400 | C |  |  | O2 | 203.8 | µmol/g.cycle | CO |  | µmol/g.cycle
journal-articles-1-s2-0-s0016236120321505- | Thermochemical splitting of CO2¨‚Ä†using solution combustion synthesized lanthanum‚Äö√Ñ√¨strontium‚Äö√Ñ√¨manganese perovskites | Fuel | https://doi.org/10.1016/j.fuel.2020.119154 | page7 | LSM30 [32] | La0.7Sr0.3MnO3 | La | Sr |  | 0.7 | 0.3 |  | Mn |  |  | 1 |  |  |  | 1400 | C | 1400 | C |  |  | O2 | 37.9 | µmol/g.cycle | CO | 75.9 | µmol/g.cycle
journal-articles-1-s2-0-s0016236120321505- | Thermochemical splitting of CO2¨‚Ä†using solution combustion synthesized lanthanum‚Äö√Ñ√¨strontium‚Äö√Ñ√¨manganese perovskites | Fuel | https://doi.org/10.1016/j.fuel.2020.119154 | page7 | LSM30 [30] | La0.7Sr0.3MnO3 | La | Sr |  | 0.7 | 0.3 |  | Mn |  |  | 1 | [5 empty] | 1400 | C |  |  | O2 | 145.6 | µmol/g.cycle | CO |  | µmol/g.cycle
journal-articles-1-s2-0-s0016236120321505- | Thermochemical splitting of CO2¨‚Ä†using solution combustion synthesized lanthanum‚Äö√Ñ√¨strontium‚Äö√Ñ√¨manganese perovskites | Fuel | https://doi.org/10.1016/j.fuel.2020.119154 | page7 | LSM20 | La0.81Sr0.21Mn1.01O3.04 | La | Sr |  | 0.81 | 0.21 |  | Mn |  |  | 1.01 |  |  |  | 1000 | C | 1400 | C |  |  | O2 | 66.6 | µmol/g.cycle | CO | 116.7 | µmol/g.cycle
journal-articles-1-s2-0-s0016236120321505- | Thermochemical splitting of CO2¨‚Ä†using solution combustion synthesized lanthanum‚Äö√Ñ√¨strontium‚Äö√Ñ√¨manganese perovskites | Fuel | https://doi.org/10.1016/j.fuel.2020.119154 |  | La0.88Sr0.11Mn1.00O2.98 | La0.88Sr0.11Mn1.00O2.98 | La | Sr |  | 0.88 | 0.11 |  | Mn |  |  | 1
journal-articles-1-s2-0-s0016236120321505- | Thermochemical splitting of CO2¨‚Ä†using solution combustion synthesized lanthanum‚Äö√Ñ√¨strontium‚Äö√Ñ√¨manganese perovskites | Fuel | https://doi.org/10.1016/j.fuel.2020.119154 | page7 | LSM10 | La0.88Sr0.11MnO2.98 | La | Sr |  | 0.88 | 0.11 |  | Mn |  |  | 1 |  |  |  | 1000 | C | 1400 | C |  |  | O2 | 43.4 | µmol/g.cycle | CO | 71 | µmol/g.cycle
journal-articles-1-s2-0-s0016236120321505- | Thermochemical splitting of CO2¨‚Ä†using solution combustion synthesized lanthanum‚Äö√Ñ√¨strontium‚Äö√Ñ√¨manganese perovskites | Fuel | https://doi.org/10.1016/j.fuel.2020.119154 | page7 | LSM20 [30] | La0.8Sr0.2MnO3 | La | Sr |  | 0.8 | 0.2 |  | Mn |  |  | 1 | [5 empty] | 1400 | C |  |  | O2 | 61.6 | µmol/g.cycle | CO |  | µmol/g.cycle
journal-articles-1-s2-0-s0016236120321505- | Thermochemical splitting of CO2¨‚Ä†using solution combustion synthesized lanthanum‚Äö√Ñ√¨strontium‚Äö√Ñ√¨manganese perovskites | Fuel | https://doi.org/10.1016/j.fuel.2020.119154 | page7 | LSM10 [30] | La0.9Sr0.1MnO3 | La | Sr |  | 0.9 | 0.1 |  | Mn |  |  | 1 | [5 empty] | 1400 | C |  |  | O2 | 24.5 | µmol/g.cycle | CO |  | µmol/g.cycle
co2-split-sciadv-170 | Perovskite nanocomposites as effective CO2-splitting agents in a cyclic redox scheme | Science Advances | 10.1126/sciadv.1701184 |  | Ca0.8Sr0.2MnO3 | Ca0.8Sr0.2MnO3 | Ca | Sr |  | 0.8 | 0.2 |  | Mn |  |  | 1
co2-split-d2nr04 | Ru-promoted perovskites as effective redox catalysts for CO2 splitting and methane partial oxidation in a cyclic redox scheme | Nanoscale | 10.1039/D2NR04437D |  | LaFe0.375Mn0.625O3 | LaFe0.375Mn0.625O3 | La |  |  | 1 |  |  | Fe | Mn |  | 0.375 | 0.625
co2-split-d2nr04 | Ru-promoted perovskites as effective redox catalysts for CO2 splitting and methane partial oxidation in a cyclic redox scheme | Nanoscale | 10.1039/D2NR04437D |  | Sr0.5Sm0.5Fe0.625Ti0.375O3 | Sr0.5Sm0.5Fe0.625Ti0.375O3 | Sr | Sm |  | 0.5 | 0.5 |  | Fe | Ti |  | 0.625 | 0.375
co2-split-d2nr04 | Ru-promoted perovskites as effective redox catalysts for CO2 splitting and methane partial oxidation in a cyclic redox scheme | Nanoscale | 10.1039/D2NR04437D |  | Sr0.625La0.375Fe0.625Ti0.375O3 | Sr0.625La0.375Fe0.625Ti0.375O3 | Sr | La |  | 0.625 | 0.375 |  | Fe | Ti |  | 0.625 | 0.375
co2-split-d2nr04 | Ru-promoted perovskites as effective redox catalysts for CO2 splitting and methane partial oxidation in a cyclic redox scheme | Nanoscale | 10.1039/D2NR04437D |  | Sr0.625Y0.375Fe0.5Ti0.5O3 | Sr0.625Y0.375Fe0.5Ti0.5O3 | Sr | Y |  | 0.625 | 0.375 |  | Fe | Ti |  | 0.5 | 0.5
co2-split-c5ta02 | Perovskite La0.6Sr0.4Cr1-xCoxO3 solid solutions for solar-thermochemical fuel production: strategies to lower the operation temperature | Journal of Materials Chemistry A | 10.1039/C5TA02519B |  | CeO2.1 | CeO2.1
co2-split-c5ta02 | Perovskite La0.6Sr0.4Cr1-xCoxO3 solid solutions for solar-thermochemical fuel production: strategies to lower the operation temperature | Journal of Materials Chemistry A | 10.1039/C5TA02519B |  | CeO2 | CeO2
co2-split-c5ta02 | Perovskite La0.6Sr0.4Cr1-xCoxO3 solid solutions for solar-thermochemical fuel production: strategies to lower the operation temperature | Journal of Materials Chemistry A | 10.1039/C5TA02519B |  | La0.6Sr0.4Cr0.8Co0.2O3 | La0.6Sr0.4Cr0.8Co0.2O3 | La | Sr |  | 0.6 | 0.4 |  | Cr | Co |  | 0.8 | 0.2
co2-split-c5ta02 | Perovskite La0.6Sr0.4Cr1-xCoxO3 solid solutions for solar-thermochemical fuel production: strategies to lower the operation temperature | Journal of Materials Chemistry A | 10.1039/C5TA02519B |  | La0.5Sr0.4Cr0.8Co0.2O3 | La0.6Sr0.4Cr0.8Co0.2O3 | La | Sr |  | 0.6 | 0.4 |  | Cr | Co |  | 0.8 | 0.2
co2-split-atmosphere-13-0076 | Sr1-xKxFeO3 Perovskite Catalysts with Enhanced RWGS Reactivity for CO2 Hydrogenation to Light Olefins | Atmosphere | https://www.mdpi.com/2073-4433/13/5/760 | page12 | Sr0.6K0.4FeO3 | Sr0.6K0.4FeO3 | Sr | K |  | 0.6 | 0.4 |  | Fe |  |  | 1 | [8 empty] | H/C: - | CO | 6.54 | %
co2-split-atmosphere-13-0076 | Sr1-xKxFeO3 Perovskite Catalysts with Enhanced RWGS Reactivity for CO2 Hydrogenation to Light Olefins | Atmosphere | https://www.mdpi.com/2073-4433/13/5/760 | page12 | Sr0.6K0.4FeO3 | Sr0.6K0.4FeO3 | Sr | K |  | 0.6 | 0.4 |  | Fe |  |  | 1 | [8 empty] | H/C: 1 | CO | 16.89 | %
co2-split-atmosphere-13-0076 | Sr1-xKxFeO3 Perovskite Catalysts with Enhanced RWGS Reactivity for CO2 Hydrogenation to Light Olefins | Atmosphere | https://www.mdpi.com/2073-4433/13/5/760 | page12 | Sr0.6K0.4FeO3 | Sr0.6K0.4FeO3 | Sr | K |  | 0.6 | 0.4 |  | Fe |  |  | 1 | [8 empty] | H/C: 2 | CO | 28.74 | %
co2-split-atmosphere-13-0076 | Sr1-xKxFeO3 Perovskite Catalysts with Enhanced RWGS Reactivity for CO2 Hydrogenation to Light Olefins | Atmosphere | https://www.mdpi.com/2073-4433/13/5/760 | page12 | Sr0.6K0.4FeO3 | Sr0.6K0.4FeO3 | Sr | K |  | 0.6 | 0.4 |  | Fe |  |  | 1 | [8 empty] | H/C: 3 | CO | 30.82 | %
co2-split-atmosphere-13-0076 | Sr1-xKxFeO3 Perovskite Catalysts with Enhanced RWGS Reactivity for CO2 Hydrogenation to Light Olefins | Atmosphere | https://www.mdpi.com/2073-4433/13/5/760 | page12 | Sr0.6K0.4FeO3 | Sr0.6K0.4FeO3 | Sr | K |  | 0.6 | 0.4 |  | Fe |  |  | 1 | [8 empty] | H/C: 4 | CO | 31.54 | %
co2-split-atmosphere-13-0076 | Sr1-xKxFeO3 Perovskite Catalysts with Enhanced RWGS Reactivity for CO2 Hydrogenation to Light Olefins | Atmosphere | https://www.mdpi.com/2073-4433/13/5/760 | page12 | Sr0.6K0.4FeO3 | Sr0.6K0.4FeO3 | Sr | K |  | 0.6 | 0.4 |  | Fe |  |  | 1 | [8 empty] | H/C: 2 | CO | 86.36 | %
co2-split-atmosphere-13-0076 | Sr1-xKxFeO3 Perovskite Catalysts with Enhanced RWGS Reactivity for CO2 Hydrogenation to Light Olefins | Atmosphere | https://www.mdpi.com/2073-4433/13/5/760 | page12 | Sr0.6K0.4FeO3 | Sr0.6K0.4FeO3 | Sr | K |  | 0.6 | 0.4 |  | Fe |  |  | 1 | [8 empty] | H/C: 3 | CO | 89.57 | %
co2-split-advanced-energy-materials-2021-naik-reversible-phase-transformations-in-novel-ce-substituted-perovskite-o | Reversible Phase Transformations in Novel Ce-Substituted Perovskite Oxide Composites for Solar Thermochemical Redox Splitting of CO2 | Adv. Energy Mater. | https://doi.org/10.1002/aenm.202003532 | page12 | Ceria | CeO2 | [19 empty] | CO | 120 | µmoles CO/cycle/0.01 mol sample
co2-split-advanced-energy-materials-2021-naik-reversible-phase-transformations-in-novel-ce-substituted-perovskite-o | Reversible Phase Transformations in Novel Ce-Substituted Perovskite Oxide Composites for Solar Thermochemical Redox Splitting of CO2 | Adv. Energy Mater. | https://doi.org/10.1002/aenm.202003532 | page12 | LSC25M75 | La0.1Sr0.9Ce0.25Mn0.75O3 | La | Sr |  | 0.1 | 0.9 |  | Ce | Mn |  | 0.25 | 0.75 | [6 empty] | 20 |  | CO | 115 | µmoles CO/cycle/0.01 mol sample
co2-split-advanced-energy-materials-2021-naik-reversible-phase-transformations-in-novel-ce-substituted-perovskite-o | Reversible Phase Transformations in Novel Ce-Substituted Perovskite Oxide Composites for Solar Thermochemical Redox Splitting of CO2 | Adv. Energy Mater. | https://doi.org/10.1002/aenm.202003532 | page12 | LSC25M75 | La0.1Sr0.9Ce0.25Mn0.75O3 | La | Sr |  | 0.1 | 0.9 |  | Ce | Mn |  | 0.25 | 0.75 | [6 empty] | 100 |  | CO | 142 | µmoles CO/cycle/0.01 mol sample
co2-split-advanced-energy-materials-2021-naik-reversible-phase-transformations-in-novel-ce-substituted-perovskite-o | Reversible Phase Transformations in Novel Ce-Substituted Perovskite Oxide Composites for Solar Thermochemical Redox Splitting of CO2 | Adv. Energy Mater. | https://doi.org/10.1002/aenm.202003532 | page12 | Pure LSM | La0.60Sr0.40MnO3 | La | Sr |  | 0.6 | 0.4 |  | Mn |  |  | 1 | [9 empty] | CO | 78 | µmoles CO/cycle/0.01 mol sample
co2-split-advanced-energy-materials-2021-naik-reversible-phase-transformations-in-novel-ce-substituted-perovskite-o | Reversible Phase Transformations in Novel Ce-Substituted Perovskite Oxide Composites for Solar Thermochemical Redox Splitting of CO2 | Adv. Energy Mater. | https://doi.org/10.1002/aenm.202003532 |  | LSC25M75_RT_pristine | La0.6Sr0.4Ce0.25Mn0.75O3 | La | Sr |  | 0.6 | 0.4 |  | Ce | Mn |  | 0.25 | 0.75
co2-split-1-s2-0-s092058611831506 | Co, Fe, and Mn in La-perovskite oxides for low temperature thermochemical CO2 conversion | Catalysis Today | https://doi.org/10.1016/j.cattod.2019.04.028 | page15 | Mn50 | LaCo0.25Fe0.25Mn0.50O3 | La |  |  | 1 |  |  | Co | Fe | Mn | 0.25 | 0.25 | 0.5 |  | 660 | C |  |  |  |  | H2 | 1130 | µmol/g | CO | 390 | µmol/g
co2-split-1-s2-0-s092058611831506 | Co, Fe, and Mn in La-perovskite oxides for low temperature thermochemical CO2 conversion | Catalysis Today | https://doi.org/10.1016/j.cattod.2019.04.028 | page15 | Fe50 | LaCo0.25Fe0.50Mn0.25O3 | La |  |  | 1 |  |  | Co | Fe | Mn | 0.25 | 0.5 | 0.25 |  | 570 | C |  |  |  |  | H2 | 1790 | µmol/g | CO | 1420 | µmol/g
co2-split-1-s2-0-s092058611831506 | Co, Fe, and Mn in La-perovskite oxides for low temperature thermochemical CO2 conversion | Catalysis Today | https://doi.org/10.1016/j.cattod.2019.04.028 | page15 | Co50 | LaCo0.5Fe0.25Mn0.25O3 | La |  |  | 1 |  |  | Co | Fe | Mn | 0.5 | 0.25 | 0.25 |  | 815 | C |  |  |  |  | H2 | 2170 | µmol/g | CO | 1780 | µmol/g
co2-split-1-s2-0-s027288421931173 | Lanthanum manganite perovskite ceramic powders for CO2 splitting: Influence of Pechini synthesis parameters on sinterability and reactivity | Cermaics int. | https://doi.org/10.1016/j.ceramint.2019.05.075 | page25 | LCMAl-P2 | La0.5Ca0.5Mn0.6Al0.4O3 | [17 empty] | 1 |  | O2 | 449 | µmol/g | CO | 162 | µmol/g
co2-split-1-s2-0-s027288421931173 | Lanthanum manganite perovskite ceramic powders for CO2 splitting: Influence of Pechini synthesis parameters on sinterability and reactivity | Cermaics int. | https://doi.org/10.1016/j.ceramint.2019.05.075 | page25 | LCMAl-P2 | La0.5Ca0.5Mn0.6Al0.4O3 | [17 empty] | 2 |  | O2 | 95 | µmol/g | CO | 171 | µmol/g
co2-split-1-s2-0-s027288421931173 | Lanthanum manganite perovskite ceramic powders for CO2 splitting: Influence of Pechini synthesis parameters on sinterability and reactivity | Cermaics int. | https://doi.org/10.1016/j.ceramint.2019.05.075 | page26 | LCMA1-P2 | La0.5Ca0.5Mn0.6Al0.4O3 | La | Ca |  | 0.5 | 0.5 |  | Mn | Al |  | 0.6 | 0.4 | [6 empty] | 1 |  | O2 | 20.5 | µmol/g/min | CO | 4.7 | µmol/g/min
co2-split-1-s2-0-s027288421931173 | Lanthanum manganite perovskite ceramic powders for CO2 splitting: Influence of Pechini synthesis parameters on sinterability and reactivity | Cermaics int. | https://doi.org/10.1016/j.ceramint.2019.05.075 | page26 | LCMA1-P2 | La0.5Ca0.5Mn0.6Al0.4O3 | La | Ca |  | 0.5 | 0.5 |  | Mn | Al |  | 0.6 | 0.4 | [6 empty] | 2 |  | O2 | 5 | µmol/g/min | CO | 5.4 | µmol/g/min
co2-split-1-s2-0-s027288421931173 | Lanthanum manganite perovskite ceramic powders for CO2 splitting: Influence of Pechini synthesis parameters on sinterability and reactivity | Cermaics int. | https://doi.org/10.1016/j.ceramint.2019.05.075 | page25 | LCMCr-P2 | La0.5Ca0.5Mn0.6Cr0.4O3 | La | Ca |  | 0.5 | 0.5 |  | Mn | Cr |  | 0.6 | 0.4 | [6 empty] | 1 |  | O2 | 249 | µmol/g | CO | 111 | µmol/g
co2-split-1-s2-0-s027288421931173 | Lanthanum manganite perovskite ceramic powders for CO2 splitting: Influence of Pechini synthesis parameters on sinterability and reactivity | Cermaics int. | https://doi.org/10.1016/j.ceramint.2019.05.075 | page25 | LSMCr-P2 | La0.5Ca0.5Mn0.6Cr0.4O3 | La | Ca |  | 0.5 | 0.5 |  | Mn | Cr |  | 0.6 | 0.4 | [6 empty] | 1 |  | O2 | 215 | µmol/g | CO | 134 | µmol/g
co2-split-1-s2-0-s027288421931173 | Lanthanum manganite perovskite ceramic powders for CO2 splitting: Influence of Pechini synthesis parameters on sinterability and reactivity | Cermaics int. | https://doi.org/10.1016/j.ceramint.2019.05.075 | page25 | LCMCr-P2 | La0.5Ca0.5Mn0.6Cr0.4O3 | La | Ca |  | 0.5 | 0.5 |  | Mn | Cr |  | 0.6 | 0.4 | [6 empty] | 2 |  | O2 | 78 | µmol/g | CO | 125 | µmol/g
co2-split-1-s2-0-s027288421931173 | Lanthanum manganite perovskite ceramic powders for CO2 splitting: Influence of Pechini synthesis parameters on sinterability and reactivity | Cermaics int. | https://doi.org/10.1016/j.ceramint.2019.05.075 | page25 | LSMCr-P2 | La0.5Ca0.5Mn0.6Cr0.4O3 | La | Sr |  | 0.5 | 0.5 |  | Mn | Cr |  | 0.6 | 0.4 | [6 empty] | 2 |  | O2 | 76 | µmol/g | CO | 139 | µmol/g
co2-split-1-s2-0-s027288421931173 | Lanthanum manganite perovskite ceramic powders for CO2 splitting: Influence of Pechini synthesis parameters on sinterability and reactivity | Cermaics int. | https://doi.org/10.1016/j.ceramint.2019.05.075 | page26 | LSMCr-P2 | La0.5Ca0.5Mn0.6Cr0.4O3 | La | Ca |  | 0.5 | 0.5 |  | Mn | Cr |  | 0.6 | 0.4 | [6 empty] | 1 |  | O2 | 8.8 | µmol/g/min | CO | 4.2 | µmol/g/min
co2-split-1-s2-0-s027288421931173 | Lanthanum manganite perovskite ceramic powders for CO2 splitting: Influence of Pechini synthesis parameters on sinterability and reactivity | Cermaics int. | https://doi.org/10.1016/j.ceramint.2019.05.075 | page26 | LCMCr-P2 | La0.5Ca0.5Mn0.6Cr0.4O3 | La | Ca |  | 0.5 | 0.5 |  | Mn | Cr |  | 0.6 | 0.4 | [6 empty] | 1 |  | O2 | 12.3 | µmol/g/min | CO | 2.9 | µmol/g/min
co2-split-1-s2-0-s027288421931173 | Lanthanum manganite perovskite ceramic powders for CO2 splitting: Influence of Pechini synthesis parameters on sinterability and reactivity | Cermaics int. | https://doi.org/10.1016/j.ceramint.2019.05.075 | page26 | LSMCr-P2 | La0.5Ca0.5Mn0.6Cr0.4O3 | La | Ca |  | 0.5 | 0.5 |  | Mn | Cr |  | 0.6 | 0.4 | [6 empty] | 2 |  | O2 | 3.9 | µmol/g/min | CO | 4.1 | µmol/g/min
co2-split-1-s2-0-s027288421931173 | Lanthanum manganite perovskite ceramic powders for CO2 splitting: Influence of Pechini synthesis parameters on sinterability and reactivity | Cermaics int. | https://doi.org/10.1016/j.ceramint.2019.05.075 | page26 | LCMCr-P2 | La0.5Ca0.5Mn0.6Cr0.4O3 | La | Ca |  | 0.5 | 0.5 |  | Mn | Cr |  | 0.6 | 0.4 | [6 empty] | 2 |  | O2 | 3.2 | µmol/g/min | CO | 2.9 | µmol/g/min
co2-split-1-s2-0-s027288421931173 | Lanthanum manganite perovskite ceramic powders for CO2 splitting: Influence of Pechini synthesis parameters on sinterability and reactivity | Cermaics int. | https://doi.org/10.1016/j.ceramint.2019.05.075 | page25 | LCMGa-P2 | La0.5Ca0.5Mn0.8Ga0.2O3 | La | Ca |  | 0.5 | 0.5 |  | Mn | Ga |  | 0.8 | 0.2 | [6 empty] | 1 |  | O2 | 267 | µmol/g | CO | 215 | µmol/g
co2-split-1-s2-0-s027288421931173 | Lanthanum manganite perovskite ceramic powders for CO2 splitting: Influence of Pechini synthesis parameters on sinterability and reactivity | Cermaics int. | https://doi.org/10.1016/j.ceramint.2019.05.075 | page25 | LSMGa-P2 | La0.5Ca0.5Mn0.8Ga0.2O3 | La | Ca |  | 0.5 | 0.5 |  | Mn | Ga |  | 0.8 | 0.2 | [6 empty] | 1 |  | O2 | 231 | µmol/g | CO | 195 | µmol/g
co2-split-1-s2-0-s027288421931173 | Lanthanum manganite perovskite ceramic powders for CO2 splitting: Influence of Pechini synthesis parameters on sinterability and reactivity | Cermaics int. | https://doi.org/10.1016/j.ceramint.2019.05.075 | page25 | LCMGa-P2 | La0.5Ca0.5Mn0.8Ga0.2O3 | La | Ca |  | 0.5 | 0.5 |  | Mn | Ga |  | 0.8 | 0.2 | [6 empty] | 2 |  | O2 | 175 | µmol/g | CO | 200 | µmol/g
co2-split-1-s2-0-s027288421931173 | Lanthanum manganite perovskite ceramic powders for CO2 splitting: Influence of Pechini synthesis parameters on sinterability and reactivity | Cermaics int. | https://doi.org/10.1016/j.ceramint.2019.05.075 | page25 | LSMGa-P2 | La0.5Ca0.5Mn0.8Ga0.2O3 | La | Sr |  | 0.5 | 0.5 |  | Mn | Ga |  | 0.8 | 0.2 | [6 empty] | 2 |  | O2 | 101 | µmol/g | CO | 196 | µmol/g
co2-split-1-s2-0-s027288421931173 | Lanthanum manganite perovskite ceramic powders for CO2 splitting: Influence of Pechini synthesis parameters on sinterability and reactivity | Cermaics int. | https://doi.org/10.1016/j.ceramint.2019.05.075 | page26 | LSMGa-P2 | La0.5Ca0.5Mn0.8Ga0.2O3 | La | Ca |  | 0.5 | 0.5 |  | Mn | Ga |  | 0.8 | 0.2 | [6 empty] | 1 |  | O2 | 12.7 | µmol/g/min | CO | 6.1 | µmol/g/min
co2-split-1-s2-0-s027288421931173 | Lanthanum manganite perovskite ceramic powders for CO2 splitting: Influence of Pechini synthesis parameters on sinterability and reactivity | Cermaics int. | https://doi.org/10.1016/j.ceramint.2019.05.075 | page26 | LCMGa-P2 | La0.5Ca0.5Mn0.8Ga0.2O3 | La | Ca |  | 0.5 | 0.5 |  | Mn | Ga |  | 0.8 | 0.2 | [6 empty] | 1 |  | O2 | 17.1 | µmol/g/min | CO | 25.9 | µmol/g/min
co2-split-1-s2-0-s027288421931173 | Lanthanum manganite perovskite ceramic powders for CO2 splitting: Influence of Pechini synthesis parameters on sinterability and reactivity | Cermaics int. | https://doi.org/10.1016/j.ceramint.2019.05.075 | page26 | LSMGa-P2 | La0.5Ca0.5Mn0.8Ga0.2O3 | La | Ca |  | 0.5 | 0.5 |  | Mn | Ga |  | 0.8 | 0.2 | [6 empty] | 2 |  | O2 | 6.1 | µmol/g/min | CO | 6.2 | µmol/g/min
co2-split-1-s2-0-s027288421931173 | Lanthanum manganite perovskite ceramic powders for CO2 splitting: Influence of Pechini synthesis parameters on sinterability and reactivity | Cermaics int. | https://doi.org/10.1016/j.ceramint.2019.05.075 | page26 | LCMGa-P2 | La0.5Ca0.5Mn0.8Ga0.2O3 | La | Ca |  | 0.5 | 0.5 |  | Mn | Ga |  | 0.8 | 0.2 | [6 empty] | 2 |  | O2 | 12.2 | µmol/g/min | CO | 6.8 | µmol/g/min
co2-split-1-s2-0-s027288421931173 | Lanthanum manganite perovskite ceramic powders for CO2 splitting: Influence of Pechini synthesis parameters on sinterability and reactivity | Cermaics int. | https://doi.org/10.1016/j.ceramint.2019.05.075 | page26 | LCMMg-P2 | La0.5Ca0.5Mn0.9Mg0.1O3 | La | Ca |  | 0.5 | 0.5 |  | Mn | Mg |  | 0.9 | 0.1 | [6 empty] | 1 |  | O2 | 18.9 | µmol/g/min | CO | 4.5 | µmol/g/min
co2-split-1-s2-0-s027288421931173 | Lanthanum manganite perovskite ceramic powders for CO2 splitting: Influence of Pechini synthesis parameters on sinterability and reactivity | Cermaics int. | https://doi.org/10.1016/j.ceramint.2019.05.075 | page26 | LCMMg-P2 | La0.5Ca0.5Mn0.9Mg0.1O3 | La | Ca |  | 0.5 | 0.5 |  | Mn | Mg |  | 0.9 | 0.1 | [6 empty] | 2 |  | O2 | 6.5 | µmol/g/min | CO | 4.8 | µmol/g/min
co2-split-1-s2-0-s027288421931173 | Lanthanum manganite perovskite ceramic powders for CO2 splitting: Influence of Pechini synthesis parameters on sinterability and reactivity | Cermaics int. | https://doi.org/10.1016/j.ceramint.2019.05.075 | page25 | LCM-P2 | La0.5Ca0.5MnO3 | La | Ca |  | 0.5 | 0.5 |  | Mn |  |  | 1 | [7 empty] | 1 |  | O2 | 325 | µmol/g | CO | 175 | µmol/g
co2-split-1-s2-0-s027288421931173 | Lanthanum manganite perovskite ceramic powders for CO2 splitting: Influence of Pechini synthesis parameters on sinterability and reactivity | Cermaics int. | https://doi.org/10.1016/j.ceramint.2019.05.075 | page25 | LCM-P2 | La0.5Ca0.5MnO3 | La | Ca |  | 0.5 | 0.5 |  | Mn |  |  | 1 | [7 empty] | 2 |  | O2 | 107 | µmol/g | CO | 182 | µmol/g
co2-split-1-s2-0-s027288421931173 | Lanthanum manganite perovskite ceramic powders for CO2 splitting: Influence of Pechini synthesis parameters on sinterability and reactivity | Cermaics int. | https://doi.org/10.1016/j.ceramint.2019.05.075 | page26 | LCM-P2 | La0.5Ca0.5MnO3 | La | Ca |  | 0.5 | 0.5 |  | Mn |  |  | 1 | [7 empty] | 1 |  | O2 | 16.9 | µmol/g/min | CO | 4.5 | µmol/g/min
co2-split-1-s2-0-s027288421931173 | Lanthanum manganite perovskite ceramic powders for CO2 splitting: Influence of Pechini synthesis parameters on sinterability and reactivity | Cermaics int. | https://doi.org/10.1016/j.ceramint.2019.05.075 | page26 | LCM-P2 | La0.5Ca0.5MnO3 | La | Ca |  | 0.5 | 0.5 |  | Mn |  |  | 1 | [7 empty] | 2 |  | O2 | 4.8 | µmol/g/min | CO | 4.8 | µmol/g/min
co2-split-1-s2-0-s027288421931173 | Lanthanum manganite perovskite ceramic powders for CO2 splitting: Influence of Pechini synthesis parameters on sinterability and reactivity | Cermaics int. | https://doi.org/10.1016/j.ceramint.2019.05.075 | page22 | LSMAI-P1 | La0.5Sr0.5Mn0.6Al0.4O3 | La | Sr |  | 0.5 | 0.5 |  | Mn | Al |  | 0.6 | 0.4 | [6 empty] | 1 |  | O2 | 310 | µmol/g | CO | 198 | µmol/g
co2-split-1-s2-0-s027288421931173 | Lanthanum manganite perovskite ceramic powders for CO2 splitting: Influence of Pechini synthesis parameters on sinterability and reactivity | Cermaics int. | https://doi.org/10.1016/j.ceramint.2019.05.075 | page22 | LSMAl-P2 | La0.5Sr0.5Mn0.6Al0.4O3 | La | Sr |  | 0.5 | 0.5 |  | Mn | Al |  | 0.6 | 0.4 | [6 empty] | 1 |  | O2 | 302 | µmol/g | CO | 200 | µmol/g
co2-split-1-s2-0-s027288421931173 | Lanthanum manganite perovskite ceramic powders for CO2 splitting: Influence of Pechini synthesis parameters on sinterability and reactivity | Cermaics int. | https://doi.org/10.1016/j.ceramint.2019.05.075 | page22 | LSMAI-P1 | La0.5Sr0.5Mn0.6Al0.4O3 | La | Sr |  | 0.5 | 0.5 |  | Mn | Al |  | 0.6 | 0.4 | [6 empty] | 2 |  | O2 | 129 | µmol/g | CO | 212 | µmol/g
co2-split-1-s2-0-s027288421931173 | Lanthanum manganite perovskite ceramic powders for CO2 splitting: Influence of Pechini synthesis parameters on sinterability and reactivity | Cermaics int. | https://doi.org/10.1016/j.ceramint.2019.05.075 | page22 | LSMAl-P2 | La0.5Sr0.5Mn0.6Al0.4O3 | La | Sr |  | 0.5 | 0.5 |  | Mn | Al |  | 0.6 | 0.4 | [6 empty] | 2 |  | O2 | 109 | µmol/g | CO | 203 | µmol/g
co2-split-1-s2-0-s027288421931173 | Lanthanum manganite perovskite ceramic powders for CO2 splitting: Influence of Pechini synthesis parameters on sinterability and reactivity | Cermaics int. | https://doi.org/10.1016/j.ceramint.2019.05.075 | page25 | LSMAl-P2 | La0.5Sr0.5Mn0.6Al0.4O3 | La | Sr |  | 0.5 | 0.5 |  | Mn | Al |  | 0.6 | 0.4 | [6 empty] | 1 |  | O2 | 302 | µmol/g | CO | 200 | µmol/g
co2-split-1-s2-0-s027288421931173 | Lanthanum manganite perovskite ceramic powders for CO2 splitting: Influence of Pechini synthesis parameters on sinterability and reactivity | Cermaics int. | https://doi.org/10.1016/j.ceramint.2019.05.075 | page25 | LSMAl-P2 | La0.5Sr0.5Mn0.6Al0.4O3 | La | Sr |  | 0.5 | 0.5 |  | Mn | Al |  | 0.6 | 0.4 | [6 empty] | 2 |  | O2 | 109 | µmol/g | CO | 203 | µmol/g
co2-split-1-s2-0-s027288421931173 | Lanthanum manganite perovskite ceramic powders for CO2 splitting: Influence of Pechini synthesis parameters on sinterability and reactivity | Cermaics int. | https://doi.org/10.1016/j.ceramint.2019.05.075 | page26 | LSMAl-P2 | La0.5Sr0.5Mn0.6Al0.4O3 | La | Sr |  | 0.5 | 0.5 |  | Mn | Al |  | 0.6 | 0.4 | [6 empty] | 1 |  | O2 | 15.6 | µmol/g/min | CO | 8.9 | µmol/g/min
co2-split-1-s2-0-s027288421931173 | Lanthanum manganite perovskite ceramic powders for CO2 splitting: Influence of Pechini synthesis parameters on sinterability and reactivity | Cermaics int. | https://doi.org/10.1016/j.ceramint.2019.05.075 | page26 | LSMAl-P2 | La0.5Sr0.5Mn0.6Al0.4O3 | La | Sr |  | 0.5 | 0.5 |  | Mn | Al |  | 0.6 | 0.4 | [6 empty] | 2 |  | O2 | 6.7 | µmol/g/min | CO | 6.4 | µmol/g/min
co2-split-1-s2-0-s027288421931173 | Lanthanum manganite perovskite ceramic powders for CO2 splitting: Influence of Pechini synthesis parameters on sinterability and reactivity | Cermaics int. | https://doi.org/10.1016/j.ceramint.2019.05.075 |  | La0.5Sr0.5Mn0.6Cr0.4O3 | La0.5Sr0.5Mn0.6Cr0.4O3 | La | Sr |  | 0.5 | 0.5 |  | Mn | Cr |  | 0.6 | 0.4
co2-split-1-s2-0-s027288421931173 | Lanthanum manganite perovskite ceramic powders for CO2 splitting: Influence of Pechini synthesis parameters on sinterability and reactivity | Cermaics int. | https://doi.org/10.1016/j.ceramint.2019.05.075 |  | La0.5Sr0.5Mn0.8Ga0.2O3 | La0.5Sr0.5Mn0.8Ga0.2O3 | La | Sr |  | 0.5 | 0.5 |  | Mn | Ga |  | 0.8 | 0.2
co2-split-1-s2-0-s027288421931173 | Lanthanum manganite perovskite ceramic powders for CO2 splitting: Influence of Pechini synthesis parameters on sinterability and reactivity | Cermaics int. | https://doi.org/10.1016/j.ceramint.2019.05.075 | page22 | LSMMg-P1 | La0.5Sr0.5Mn0.9Mg0.1O3 | La | Sr |  | 0.5 | 0.5 |  | Mn | Mg |  | 0.9 | 0.1 | [6 empty] | 1 |  | O2 | 287 | µmol/g | CO | 219 | µmol/g
co2-split-1-s2-0-s027288421931173 | Lanthanum manganite perovskite ceramic powders for CO2 splitting: Influence of Pechini synthesis parameters on sinterability and reactivity | Cermaics int. | https://doi.org/10.1016/j.ceramint.2019.05.075 | page22 | LSMMg-P2 | La0.5Sr0.5Mn0.9Mg0.1O3 | La | Sr |  | 0.5 | 0.5 |  | Mn | Mg |  | 0.9 | 0.1 | [6 empty] | 1 |  | O2 | 269 | µmol/g | CO | 214 | µmol/g
co2-split-1-s2-0-s027288421931173 | Lanthanum manganite perovskite ceramic powders for CO2 splitting: Influence of Pechini synthesis parameters on sinterability and reactivity | Cermaics int. | https://doi.org/10.1016/j.ceramint.2019.05.075 | page22 | LSMMg-P1 | La0.5Sr0.5Mn0.9Mg0.1O3 | La | Sr |  | 0.5 | 0.5 |  | Mn | Mg |  | 0.9 | 0.1 | [6 empty] | 2 |  | O2 | 112 | µmol/g | CO | 217 | µmol/g
co2-split-1-s2-0-s027288421931173 | Lanthanum manganite perovskite ceramic powders for CO2 splitting: Influence of Pechini synthesis parameters on sinterability and reactivity | Cermaics int. | https://doi.org/10.1016/j.ceramint.2019.05.075 | page22 | LSMMg-P2 | La0.5Sr0.5Mn0.9Mg0.1O3 | La | Sr |  | 0.5 | 0.5 |  | Mn | Mg |  | 0.9 | 0.1 | [6 empty] | 2 |  | O2 | 111 | µmol/g | CO | 215 | µmol/g
co2-split-1-s2-0-s027288421931173 | Lanthanum manganite perovskite ceramic powders for CO2 splitting: Influence of Pechini synthesis parameters on sinterability and reactivity | Cermaics int. | https://doi.org/10.1016/j.ceramint.2019.05.075 | page25 | LCMMg-P2 | La0.5Sr0.5Mn0.9Mg0.1O3 | [17 empty] | 1 |  | O2 | 394 | µmol/g | CO | 154 | µmol/g
co2-split-1-s2-0-s027288421931173 | Lanthanum manganite perovskite ceramic powders for CO2 splitting: Influence of Pechini synthesis parameters on sinterability and reactivity | Cermaics int. | https://doi.org/10.1016/j.ceramint.2019.05.075 | page25 | LSMMg-P2 | La0.5Sr0.5Mn0.9Mg0.1O3 | La | Sr |  | 0.5 | 0.5 |  | Mn | Mg |  | 0.9 | 0.1 | [6 empty] | 1 |  | O2 | 269 | µmol/g | CO | 214 | µmol/g
co2-split-1-s2-0-s027288421931173 | Lanthanum manganite perovskite ceramic powders for CO2 splitting: Influence of Pechini synthesis parameters on sinterability and reactivity | Cermaics int. | https://doi.org/10.1016/j.ceramint.2019.05.075 | page25 | LCMMg-P2 | La0.5Sr0.5Mn0.9Mg0.1O3 | [17 empty] | 2 |  | O2 | 121 | µmol/g | CO | 173 | µmol/g
co2-split-1-s2-0-s027288421931173 | Lanthanum manganite perovskite ceramic powders for CO2 splitting: Influence of Pechini synthesis parameters on sinterability and reactivity | Cermaics int. | https://doi.org/10.1016/j.ceramint.2019.05.075 | page25 | LSMMg-P2 | La0.5Sr0.5Mn0.9Mg0.1O3 | La | Sr |  | 0.5 | 0.5 |  | Mn | Mg |  | 0.9 | 0.1 | [6 empty] | 2 |  | O2 | 111 | µmol/g | CO | 215 | µmol/g
co2-split-1-s2-0-s027288421931173 | Lanthanum manganite perovskite ceramic powders for CO2 splitting: Influence of Pechini synthesis parameters on sinterability and reactivity | Cermaics int. | https://doi.org/10.1016/j.ceramint.2019.05.075 | page26 | LSMMg-P2 | La0.5Sr0.5Mn0.9Mg0.1O3 | La | Sr |  | 0.5 | 0.5 |  | Mn | Mg |  | 0.9 | 0.1 | [6 empty] | 1 |  | O2 | 14.1 | µmol/g/min | CO | 9.6 | µmol/g/min
co2-split-1-s2-0-s027288421931173 | Lanthanum manganite perovskite ceramic powders for CO2 splitting: Influence of Pechini synthesis parameters on sinterability and reactivity | Cermaics int. | https://doi.org/10.1016/j.ceramint.2019.05.075 | page26 | LSMMg-P2 | La0.5Sr0.5Mn0.9Mg0.1O3 | La | Sr |  | 0.5 | 0.5 |  | Mn | Mg |  | 0.9 | 0.1 | [6 empty] | 2 |  | O2 | 5.7 | µmol/g/min | CO | 7.2 | µmol/g/min
co2-split-1-s2-0-s027288421931173 | Lanthanum manganite perovskite ceramic powders for CO2 splitting: Influence of Pechini synthesis parameters on sinterability and reactivity | Cermaics int. | https://doi.org/10.1016/j.ceramint.2019.05.075 | page22 | LSM-P1 | La0.5Sr0.5MnO3 | La | Sr |  | 0.5 | 0.5 |  | Mn |  |  | 1 | [7 empty] | 1 |  | O2 | 193 | µmol/g | CO | 184 | µmol/g
co2-split-1-s2-0-s027288421931173 | Lanthanum manganite perovskite ceramic powders for CO2 splitting: Influence of Pechini synthesis parameters on sinterability and reactivity | Cermaics int. | https://doi.org/10.1016/j.ceramint.2019.05.075 | page22 | LSM-P2 | La0.5Sr0.5MnO3 | La | Sr |  | 0.5 | 0.5 |  | Mn |  |  | 1 | [7 empty] | 1 |  | O2 | 232 | µmol/g | CO | 190 | µmol/g
co2-split-1-s2-0-s027288421931173 | Lanthanum manganite perovskite ceramic powders for CO2 splitting: Influence of Pechini synthesis parameters on sinterability and reactivity | Cermaics int. | https://doi.org/10.1016/j.ceramint.2019.05.075 | page22 | LSM-P1 | La0.5Sr0.5MnO3 | La | Sr |  | 0.5 | 0.5 |  | Mn |  |  | 1 | [7 empty] | 2 |  | O2 | 161 | µmol/g | CO | 185 | µmol/g
co2-split-1-s2-0-s027288421931173 | Lanthanum manganite perovskite ceramic powders for CO2 splitting: Influence of Pechini synthesis parameters on sinterability and reactivity | Cermaics int. | https://doi.org/10.1016/j.ceramint.2019.05.075 | page22 | LSM-P2 | La0.5Sr0.5MnO3 | La | Sr |  | 0.5 | 0.5 |  | Mn |  |  | 1 | [7 empty] | 2 |  | O2 | 104 | µmol/g | CO | 195 | µmol/g
co2-split-1-s2-0-s027288421931173 | Lanthanum manganite perovskite ceramic powders for CO2 splitting: Influence of Pechini synthesis parameters on sinterability and reactivity | Cermaics int. | https://doi.org/10.1016/j.ceramint.2019.05.075 | page25 | LSM-P2 | La0.5Sr0.5MnO3 | La | Sr |  | 0.5 | 0.5 |  | Mn |  |  | 1 | [7 empty] | 1 |  | O2 | 232 | µmol/g | CO | 190 | µmol/g
co2-split-1-s2-0-s027288421931173 | Lanthanum manganite perovskite ceramic powders for CO2 splitting: Influence of Pechini synthesis parameters on sinterability and reactivity | Cermaics int. | https://doi.org/10.1016/j.ceramint.2019.05.075 | page25 | LSM-P2 | La0.5Sr0.5MnO3 | La | Sr |  | 0.5 | 0.5 |  | Mn |  |  | 1 | [7 empty] | 2 |  | O2 | 104 | µmol/g | CO | 195 | µmol/g
co2-split-1-s2-0-s027288421931173 | Lanthanum manganite perovskite ceramic powders for CO2 splitting: Influence of Pechini synthesis parameters on sinterability and reactivity | Cermaics int. | https://doi.org/10.1016/j.ceramint.2019.05.075 | page26 | LSM-P2 | La0.5Sr0.5MnO3 | La | Sr |  | 0.5 | 0.5 |  | Mn |  |  | 1 | [7 empty] | 1 |  | O2 | 12.5 | µmol/g/min | CO | 6.1 | µmol/g/min
co2-split-1-s2-0-s027288421931173 | Lanthanum manganite perovskite ceramic powders for CO2 splitting: Influence of Pechini synthesis parameters on sinterability and reactivity | Cermaics int. | https://doi.org/10.1016/j.ceramint.2019.05.075 | page26 | LSM-P2 | La0.5Sr0.5MnO3 | La | Sr |  | 0.5 | 0.5 |  | Mn |  |  | 1 | [7 empty] | 2 |  | O2 | 5.8 | µmol/g/min | CO | 6.5 | µmol/g/min
books-and-others-wilson-g-phd-th | Development of perovskite-like structures for hydrogen production via two-step thermochemical water splitting | Imperial College London Dissertation | https://doi.org/10.25560/101907 | page218 | Ca2MnO4 | Ca2MnO4 | Ca | [5 empty] | Mn |  |  | 1 | [9 empty] | O2 | 227.94 | µmol/g | H2 | 78.21 | µmol/g
books-and-others-wilson-g-phd-th | Development of perovskite-like structures for hydrogen production via two-step thermochemical water splitting | Imperial College London Dissertation | https://doi.org/10.25560/101907 | page159 | LSCrF 8273 | La0.8Sr0.2Cr0.7Fe0.3O3 | La | Sr |  | 0.8 | 0.2 |  | Cr | Fe |  | 0.7 | 0.3 | [6 empty] | 1 |  | O2 | 114.62 | µmol/g | H2 | 334 | µmol/g
books-and-others-wilson-g-phd-th | Development of perovskite-like structures for hydrogen production via two-step thermochemical water splitting | Imperial College London Dissertation | https://doi.org/10.25560/101907 | page159 | LSCrF 8273 | La0.8Sr0.2Cr0.7Fe0.3O3 | La | Sr |  | 0.8 | 0.2 |  | Cr | Fe |  | 0.7 | 0.3 | [6 empty] | 2 |  | O2 | 0 | µmol/g | H2 | 209.84 | µmol/g
books-and-others-wilson-g-phd-th | Development of perovskite-like structures for hydrogen production via two-step thermochemical water splitting | Imperial College London Dissertation | https://doi.org/10.25560/101907 | page159 | LSCrF 8282 | La0.8Sr0.2Cr0.8Fe0.2O3 | La | Sr |  | 0.8 | 0.2 |  | Cr | Fe |  | 0.8 | 0.2 | [6 empty] | 1 |  | O2 | 90.74 | µmol/g | H2 | 289.91 | µmol/g
books-and-others-wilson-g-phd-th | Development of perovskite-like structures for hydrogen production via two-step thermochemical water splitting | Imperial College London Dissertation | https://doi.org/10.25560/101907 | page159 | LSCrF 8282 | La0.8Sr0.2Cr0.8Fe0.2O3 | La | Sr |  | 0.8 | 0.2 |  | Cr | Fe |  | 0.8 | 0.2 | [6 empty] | 2 |  | O2 | 18.96 | µmol/g | H2 | 330.37 | µmol/g
books-and-others-wilson-g-phd-th | Development of perovskite-like structures for hydrogen production via two-step thermochemical water splitting | Imperial College London Dissertation | https://doi.org/10.25560/101907 | page159 | LSCrF 8291 | La0.8Sr0.2Cr0.9Fe0.1O3 | La | Sr |  | 0.8 | 0.2 |  | Cr | Fe |  | 0.9 | 0.1 | [6 empty] | 1 |  | O2 | 70.53 | µmol/g | H2 | 190.25 | µmol/g
books-and-others-wilson-g-phd-th | Development of perovskite-like structures for hydrogen production via two-step thermochemical water splitting | Imperial College London Dissertation | https://doi.org/10.25560/101907 | page159 | LSCrF 8291 | La0.8Sr0.2Cr0.9Fe0.1O3 | La | Sr |  | 0.8 | 0.2 |  | Cr | Fe |  | 0.9 | 0.1 | [6 empty] | 2 |  | O2 | 9.18 | µmol/g | H2 | 215.99 | µmol/g
books-and-others-wilson-g-phd-th | Development of perovskite-like structures for hydrogen production via two-step thermochemical water splitting | Imperial College London Dissertation | https://doi.org/10.25560/101907 | page39 | M3O4 | M3O4 | [19 empty] | H2 |  |  | O2
books-and-others-wilson-g-phd-th | Development of perovskite-like structures for hydrogen production via two-step thermochemical water splitting | Imperial College London Dissertation | https://doi.org/10.25560/101907 |  | SrCo0.8Sb0.2O3 | SrCo0.8Sb0.2O3 | Sr |  |  | 1 |  |  | Co | Sb |  | 0.8 | 0.2
books-and-others-wilson-g-phd-th | Development of perovskite-like structures for hydrogen production via two-step thermochemical water splitting | Imperial College London Dissertation | https://doi.org/10.25560/101907 |  | SrCo0.95Sb0.05O3 | SrCo0.95Sb0.05O3 | Sr |  |  | 1 |  |  | Co | Sb |  | 0.95 | 0.05
books-and-others-wilson-g-phd-th | Development of perovskite-like structures for hydrogen production via two-step thermochemical water splitting | Imperial College London Dissertation | https://doi.org/10.25560/101907 |  | SrCo0.9Sb0.1O3 | SrCo0.9Sb0.1O3 | Sr |  |  | 1 |  |  | Co | Sb |  | 0.9 | 0.1
books-and-others-ucalgary-2020-shrestha-pra | Investigation of the Redox Performances of Manganite-based Perovskites for Isothermal CO2 Conversion Applications | Investigation of the Redox Performances of Manganite-based Perovskites for Isothermal CO2 Conversion Applications | http://dx.doi.org/10.11575/PRISM/37494 |  | CaMnO3 | CaMnO3 | Ca |  |  | 1 |  |  | Mn |  |  | 1
books-and-others-ucalgary-2020-shrestha-pra | Investigation of the Redox Performances of Manganite-based Perovskites for Isothermal CO2 Conversion Applications | Investigation of the Redox Performances of Manganite-based Perovskites for Isothermal CO2 Conversion Applications | http://dx.doi.org/10.11575/PRISM/37494 | page90 | LCM | La0.5Ca0.5MnO3 | La | Ca |  | 0.5 | 0.5 |  | Mn |  |  | 1 | [5 empty] | 900 | C | 1 | CH4 | O2 | 840 | µmol/g
books-and-others-ucalgary-2020-shrestha-pra | Investigation of the Redox Performances of Manganite-based Perovskites for Isothermal CO2 Conversion Applications | Investigation of the Redox Performances of Manganite-based Perovskites for Isothermal CO2 Conversion Applications | http://dx.doi.org/10.11575/PRISM/37494 | page90 | LCM | La0.5Ca0.5MnO3 | La | Ca |  | 0.5 | 0.5 |  | Mn |  |  | 1 | [5 empty] | 1400 | C | 1 |  | O2 | 314 | µmol/g
books-and-others-ucalgary-2020-shrestha-pra | Investigation of the Redox Performances of Manganite-based Perovskites for Isothermal CO2 Conversion Applications | Investigation of the Redox Performances of Manganite-based Perovskites for Isothermal CO2 Conversion Applications | http://dx.doi.org/10.11575/PRISM/37494 | page90 | LCM | La0.5Ca0.5MnO3 | La | Ca |  | 0.5 | 0.5 |  | Mn |  |  | 1 | [5 empty] | 1400 | C | 1 |  | O2 | 315 | µmol/g
books-and-others-ucalgary-2020-shrestha-pra | Investigation of the Redox Performances of Manganite-based Perovskites for Isothermal CO2 Conversion Applications | Investigation of the Redox Performances of Manganite-based Perovskites for Isothermal CO2 Conversion Applications | http://dx.doi.org/10.11575/PRISM/37494 |  | La0.5Sr0.5Mn0.5Al0.5O3 | La0.5Sr0.5Mn0.5Al0.5O3 | La | Sr |  | 0.5 | 0.5 |  | Mn | Al |  | 0.5 | 0.5
books-and-others-ucalgary-2020-shrestha-pra | Investigation of the Redox Performances of Manganite-based Perovskites for Isothermal CO2 Conversion Applications | Investigation of the Redox Performances of Manganite-based Perovskites for Isothermal CO2 Conversion Applications | http://dx.doi.org/10.11575/PRISM/37494 |  | La0.5Sr0.5Mn0.5Fe0.5O3 | La0.5Sr0.5Mn0.5Fe0.5O3 | La | Sr |  | 0.5 | 0.5 |  | Mn | Fe |  | 0.5 | 0.5
books-and-others-ucalgary-2020-shrestha-pra | Investigation of the Redox Performances of Manganite-based Perovskites for Isothermal CO2 Conversion Applications | Investigation of the Redox Performances of Manganite-based Perovskites for Isothermal CO2 Conversion Applications | http://dx.doi.org/10.11575/PRISM/37494 | page90 | LSM | La0.5Sr0.5MnO3 | La | Sr |  | 0.5 | 0.5 |  | Mn |  |  | 1 | [5 empty] | 900 | C | 1 | CH4 | O2 | 992 | µmol/g
books-and-others-ucalgary-2020-shrestha-pra | Investigation of the Redox Performances of Manganite-based Perovskites for Isothermal CO2 Conversion Applications | Investigation of the Redox Performances of Manganite-based Perovskites for Isothermal CO2 Conversion Applications | http://dx.doi.org/10.11575/PRISM/37494 | page90 | LSM | La0.5Sr0.5MnO3 | La | Sr |  | 0.5 | 0.5 |  | Mn |  |  | 1 | [5 empty] | 1400 | C | 1 |  | O2 | 256 | µmol/g
books-and-others-ucalgary-2020-shrestha-pra | Investigation of the Redox Performances of Manganite-based Perovskites for Isothermal CO2 Conversion Applications | Investigation of the Redox Performances of Manganite-based Perovskites for Isothermal CO2 Conversion Applications | http://dx.doi.org/10.11575/PRISM/37494 | page90 | LSM | La0.5Sr0.5MnO3 | La | Sr |  | 0.5 | 0.5 |  | Mn |  |  | 1 | [5 empty] | 1400 | C | 1 |  | O2 | 201 | µmol/g
books-and-others-ucalgary-2020-shrestha-pra | Investigation of the Redox Performances of Manganite-based Perovskites for Isothermal CO2 Conversion Applications | Investigation of the Redox Performances of Manganite-based Perovskites for Isothermal CO2 Conversion Applications | http://dx.doi.org/10.11575/PRISM/37494 |  | La0.75Sr0.25Mn0.5Al0.5O3 | La0.75Sr0.25Mn0.5Al0.5O3 | La | Sr |  | 0.75 | 0.25 |  | Mn | Al |  | 0.5 | 0.5
books-and-others-ucalgary-2020-shrestha-pra | Investigation of the Redox Performances of Manganite-based Perovskites for Isothermal CO2 Conversion Applications | Investigation of the Redox Performances of Manganite-based Perovskites for Isothermal CO2 Conversion Applications | http://dx.doi.org/10.11575/PRISM/37494 |  | La0.75Sr0.25MnO3 | La0.75Sr0.25MnO3 | La | Sr |  | 0.75 | 0.25 |  | Mn |  |  | 1
books-and-others-ucalgary-2020-shrestha-pra | Investigation of the Redox Performances of Manganite-based Perovskites for Isothermal CO2 Conversion Applications | Investigation of the Redox Performances of Manganite-based Perovskites for Isothermal CO2 Conversion Applications | http://dx.doi.org/10.11575/PRISM/37494 |  | La0.90Sr0.10MnO3 | La0.90Sr0.10MnO3 | La | Sr |  | 0.9 | 0.1 |  | Mn |  |  | 1
books-and-others-ucalgary-2020-shrestha-pra | Investigation of the Redox Performances of Manganite-based Perovskites for Isothermal CO2 Conversion Applications | Investigation of the Redox Performances of Manganite-based Perovskites for Isothermal CO2 Conversion Applications | http://dx.doi.org/10.11575/PRISM/37494 | page99 | LSM9010 | La0.9Sr0.1MnO3 | La | Sr |  | 0.9 | 0.1 |  | Mn |  |  | 1 | [8 empty] | Synthesis method: Pechini, Reducing Agent: None, Activation energy: 83 kJ/mol
books-and-others-ucalgary-2020-shrestha-pra | Investigation of the Redox Performances of Manganite-based Perovskites for Isothermal CO2 Conversion Applications | Investigation of the Redox Performances of Manganite-based Perovskites for Isothermal CO2 Conversion Applications | http://dx.doi.org/10.11575/PRISM/37494 | page99 | LSM9010 | La0.9Sr0.1MnO3 | La | Sr |  | 0.9 | 0.1 |  | Mn |  |  | 1 | [8 empty] | Synthesis method: Pechini, Reducing Agent: CH4, Activation energy: 54 kJ/mol | CH4
books-and-others-ucalgary-2020-shrestha-pra | Investigation of the Redox Performances of Manganite-based Perovskites for Isothermal CO2 Conversion Applications | Investigation of the Redox Performances of Manganite-based Perovskites for Isothermal CO2 Conversion Applications | http://dx.doi.org/10.11575/PRISM/37494 | page90 | YSM | Y0.5Sr0.5MnO3 | Y | Sr |  | 0.5 | 0.5 |  | Mn |  |  | 1 | [5 empty] | 900 | C | 1 | CH4 | O2 | 1362 | µmol/g
books-and-others-ucalgary-2020-shrestha-pra | Investigation of the Redox Performances of Manganite-based Perovskites for Isothermal CO2 Conversion Applications | Investigation of the Redox Performances of Manganite-based Perovskites for Isothermal CO2 Conversion Applications | http://dx.doi.org/10.11575/PRISM/37494 | page90 | YSM | Y0.5Sr0.5MnO3 | Y | Sr |  | 0.5 | 0.5 |  | Mn |  |  | 1 | [5 empty] | 1400 | C | 1 |  | O2 | 539 | µmol/g
books-and-others-ucalgary-2020-shrestha-pra | Investigation of the Redox Performances of Manganite-based Perovskites for Isothermal CO2 Conversion Applications | Investigation of the Redox Performances of Manganite-based Perovskites for Isothermal CO2 Conversion Applications | http://dx.doi.org/10.11575/PRISM/37494 | page90 | YSM | Y0.5Sr0.5MnO3 | Y | Sr |  | 0.5 | 0.5 |  | Mn |  |  | 1 | [5 empty] | 1400 | C | 1 |  | O2 | 483 | µmol/g
books-and-others-phd-thesis-miriam-ezbiri-f | Design of Perovskite Redox Materials for the Thermochemical Splitting of H2O and CO2 and for O2 Separation | ETH Dissertation | https://doi.org/10.3929/ethz-b-000176339 | page184 | Ag2O | Ag2O | [13 empty] | 1200 | K | 1800 | K
books-and-others-phd-thesis-miriam-ezbiri-f | Design of Perovskite Redox Materials for the Thermochemical Splitting of H2O and CO2 and for O2 Separation | ETH Dissertation | https://doi.org/10.3929/ethz-b-000176339 | page210 | Ag2O | Ag2O | [13 empty] | 1700 | K | 2000 | K
books-and-others-phd-thesis-miriam-ezbiri-f | Design of Perovskite Redox Materials for the Thermochemical Splitting of H2O and CO2 and for O2 Separation | ETH Dissertation | https://doi.org/10.3929/ethz-b-000176339 | page207 | Ag2O | Ag2O | [13 empty] | 1300 | K | 1600 | K
books-and-others-phd-thesis-miriam-ezbiri-f | Design of Perovskite Redox Materials for the Thermochemical Splitting of H2O and CO2 and for O2 Separation | ETH Dissertation | https://doi.org/10.3929/ethz-b-000176339 | page183 | Ag2O | Ag2O | [13 empty] | 800 | K | 1400 | K
books-and-others-phd-thesis-miriam-ezbiri-f | Design of Perovskite Redox Materials for the Thermochemical Splitting of H2O and CO2 and for O2 Separation | ETH Dissertation | https://doi.org/10.3929/ethz-b-000176339 | page206 | Ag2O | Ag2O | [13 empty] | 800 | K | 1200 | K
books-and-others-phd-thesis-miriam-ezbiri-f | Design of Perovskite Redox Materials for the Thermochemical Splitting of H2O and CO2 and for O2 Separation | ETH Dissertation | https://doi.org/10.3929/ethz-b-000176339 | page181 | Ag2O | Ag2O | [13 empty] | 800 | K | 900 | K
books-and-others-phd-thesis-miriam-ezbiri-f | Design of Perovskite Redox Materials for the Thermochemical Splitting of H2O and CO2 and for O2 Separation | ETH Dissertation | https://doi.org/10.3929/ethz-b-000176339 | page184 | Au2O3 | Au2O3 | [13 empty] | 1200 | K | 1800 | K
books-and-others-phd-thesis-miriam-ezbiri-f | Design of Perovskite Redox Materials for the Thermochemical Splitting of H2O and CO2 and for O2 Separation | ETH Dissertation | https://doi.org/10.3929/ethz-b-000176339 | page210 | Au2O3 | Au2O3 | [13 empty] | 1700 | K | 2000 | K
books-and-others-phd-thesis-miriam-ezbiri-f | Design of Perovskite Redox Materials for the Thermochemical Splitting of H2O and CO2 and for O2 Separation | ETH Dissertation | https://doi.org/10.3929/ethz-b-000176339 | page207 | Au2O3 | Au2O3 | [13 empty] | 1300 | K | 1600 | K
books-and-others-phd-thesis-miriam-ezbiri-f | Design of Perovskite Redox Materials for the Thermochemical Splitting of H2O and CO2 and for O2 Separation | ETH Dissertation | https://doi.org/10.3929/ethz-b-000176339 | page183 | Au2O3 | Au2O3 | [13 empty] | 800 | K | 1400 | K
books-and-others-phd-thesis-miriam-ezbiri-f | Design of Perovskite Redox Materials for the Thermochemical Splitting of H2O and CO2 and for O2 Separation | ETH Dissertation | https://doi.org/10.3929/ethz-b-000176339 | page206 | Au2O3 | Au2O3 | [13 empty] | 800 | K | 1200 | K
books-and-others-phd-thesis-miriam-ezbiri-f | Design of Perovskite Redox Materials for the Thermochemical Splitting of H2O and CO2 and for O2 Separation | ETH Dissertation | https://doi.org/10.3929/ethz-b-000176339 | page181 | Au2O3 | Au2O3 | [13 empty] | 800 | K | 900 | K
books-and-others-phd-thesis-miriam-ezbiri-f | Design of Perovskite Redox Materials for the Thermochemical Splitting of H2O and CO2 and for O2 Separation | ETH Dissertation | https://doi.org/10.3929/ethz-b-000176339 |  | BaCoO3 | BaCoO3 | Ba |  |  | 1 |  |  | Co |  |  | 1
books-and-others-phd-thesis-miriam-ezbiri-f | Design of Perovskite Redox Materials for the Thermochemical Splitting of H2O and CO2 and for O2 Separation | ETH Dissertation | https://doi.org/10.3929/ethz-b-000176339 |  | BaMnO3 | BaMnO3 | Ba |  |  | 1 |  |  | Mn |  |  | 1
books-and-others-phd-thesis-miriam-ezbiri-f | Design of Perovskite Redox Materials for the Thermochemical Splitting of H2O and CO2 and for O2 Separation | ETH Dissertation | https://doi.org/10.3929/ethz-b-000176339 | page210 | CeO2 | CeO2 | [13 empty] | 1700 | K | 2000 | K
books-and-others-phd-thesis-miriam-ezbiri-f | Design of Perovskite Redox Materials for the Thermochemical Splitting of H2O and CO2 and for O2 Separation | ETH Dissertation | https://doi.org/10.3929/ethz-b-000176339 | page207 | CeO2 | CeO2 | [13 empty] | 1300 | K | 1600 | K
books-and-others-phd-thesis-miriam-ezbiri-f | Design of Perovskite Redox Materials for the Thermochemical Splitting of H2O and CO2 and for O2 Separation | ETH Dissertation | https://doi.org/10.3929/ethz-b-000176339 | page185 | CeO2 | CeO2 | [13 empty] | 1200 | K | 1300 | K
books-and-others-phd-thesis-miriam-ezbiri-f | Design of Perovskite Redox Materials for the Thermochemical Splitting of H2O and CO2 and for O2 Separation | ETH Dissertation | https://doi.org/10.3929/ethz-b-000176339 | page183 | CeO2 | CeO2 | [13 empty] | 800 | K | 1400 | K
books-and-others-phd-thesis-miriam-ezbiri-f | Design of Perovskite Redox Materials for the Thermochemical Splitting of H2O and CO2 and for O2 Separation | ETH Dissertation | https://doi.org/10.3929/ethz-b-000176339 | page206 | CeO2 | CeO2 | [13 empty] | 800 | K | 1200 | K
books-and-others-phd-thesis-miriam-ezbiri-f | Design of Perovskite Redox Materials for the Thermochemical Splitting of H2O and CO2 and for O2 Separation | ETH Dissertation | https://doi.org/10.3929/ethz-b-000176339 | page181 | CeO2 | CeO2 | [13 empty] | 800 | K | 900 | K
books-and-others-phd-thesis-miriam-ezbiri-f | Design of Perovskite Redox Materials for the Thermochemical Splitting of H2O and CO2 and for O2 Separation | ETH Dissertation | https://doi.org/10.3929/ethz-b-000176339 | page210 | Co3O4 | Co3O4 | [13 empty] | 1700 | K | 2000 | K
books-and-others-phd-thesis-miriam-ezbiri-f | Design of Perovskite Redox Materials for the Thermochemical Splitting of H2O and CO2 and for O2 Separation | ETH Dissertation | https://doi.org/10.3929/ethz-b-000176339 | page207 | Co3O4 | Co3O4 | [13 empty] | 1300 | K | 1600 | K
books-and-others-phd-thesis-miriam-ezbiri-f | Design of Perovskite Redox Materials for the Thermochemical Splitting of H2O and CO2 and for O2 Separation | ETH Dissertation | https://doi.org/10.3929/ethz-b-000176339 | page185 | Co3O4 | Co3O4 | [13 empty] | 1200 | K | 1300 | K
books-and-others-phd-thesis-miriam-ezbiri-f | Design of Perovskite Redox Materials for the Thermochemical Splitting of H2O and CO2 and for O2 Separation | ETH Dissertation | https://doi.org/10.3929/ethz-b-000176339 | page183 | Co3O4 | Co3O4 | [13 empty] | 800 | K | 1400 | K
books-and-others-phd-thesis-miriam-ezbiri-f | Design of Perovskite Redox Materials for the Thermochemical Splitting of H2O and CO2 and for O2 Separation | ETH Dissertation | https://doi.org/10.3929/ethz-b-000176339 | page206 | Co3O4 | Co3O4 | [13 empty] | 800 | K | 1200 | K
books-and-others-phd-thesis-miriam-ezbiri-f | Design of Perovskite Redox Materials for the Thermochemical Splitting of H2O and CO2 and for O2 Separation | ETH Dissertation | https://doi.org/10.3929/ethz-b-000176339 | page181 | Co3O4 | Co3O4 | [13 empty] | 800 | K | 900 | K
books-and-others-phd-thesis-miriam-ezbiri-f | Design of Perovskite Redox Materials for the Thermochemical Splitting of H2O and CO2 and for O2 Separation | ETH Dissertation | https://doi.org/10.3929/ethz-b-000176339 | page210 | Cu2O | Cu2O | [13 empty] | 1700 | K | 2000 | K
books-and-others-phd-thesis-miriam-ezbiri-f | Design of Perovskite Redox Materials for the Thermochemical Splitting of H2O and CO2 and for O2 Separation | ETH Dissertation | https://doi.org/10.3929/ethz-b-000176339 | page207 | Cu2O | Cu2O | [13 empty] | 1300 | K | 1600 | K
books-and-others-phd-thesis-miriam-ezbiri-f | Design of Perovskite Redox Materials for the Thermochemical Splitting of H2O and CO2 and for O2 Separation | ETH Dissertation | https://doi.org/10.3929/ethz-b-000176339 | page185 | Cu2O | Cu2O | [13 empty] | 1200 | K | 1300 | K
books-and-others-phd-thesis-miriam-ezbiri-f | Design of Perovskite Redox Materials for the Thermochemical Splitting of H2O and CO2 and for O2 Separation | ETH Dissertation | https://doi.org/10.3929/ethz-b-000176339 | page183 | Cu2O | Cu2O | [13 empty] | 800 | K | 1400 | K
books-and-others-phd-thesis-miriam-ezbiri-f | Design of Perovskite Redox Materials for the Thermochemical Splitting of H2O and CO2 and for O2 Separation | ETH Dissertation | https://doi.org/10.3929/ethz-b-000176339 | page206 | Cu2O | Cu2O | [13 empty] | 800 | K | 1200 | K
books-and-others-phd-thesis-miriam-ezbiri-f | Design of Perovskite Redox Materials for the Thermochemical Splitting of H2O and CO2 and for O2 Separation | ETH Dissertation | https://doi.org/10.3929/ethz-b-000176339 | page181 | Cu2O | Cu2O | [13 empty] | 800 | K | 900 | K
books-and-others-phd-thesis-miriam-ezbiri-f | Design of Perovskite Redox Materials for the Thermochemical Splitting of H2O and CO2 and for O2 Separation | ETH Dissertation | https://doi.org/10.3929/ethz-b-000176339 | page210 | CuO | CuO | [13 empty] | 1700 | K | 2000 | K
books-and-others-phd-thesis-miriam-ezbiri-f | Design of Perovskite Redox Materials for the Thermochemical Splitting of H2O and CO2 and for O2 Separation | ETH Dissertation | https://doi.org/10.3929/ethz-b-000176339 | page207 | CuO | CuO | [13 empty] | 1300 | K | 1600 | K
books-and-others-phd-thesis-miriam-ezbiri-f | Design of Perovskite Redox Materials for the Thermochemical Splitting of H2O and CO2 and for O2 Separation | ETH Dissertation | https://doi.org/10.3929/ethz-b-000176339 | page185 | CuO | CuO | [13 empty] | 1200 | K | 1300 | K
books-and-others-phd-thesis-miriam-ezbiri-f | Design of Perovskite Redox Materials for the Thermochemical Splitting of H2O and CO2 and for O2 Separation | ETH Dissertation | https://doi.org/10.3929/ethz-b-000176339 | page183 | CuO | CuO | [13 empty] | 800 | K | 1400 | K
books-and-others-phd-thesis-miriam-ezbiri-f | Design of Perovskite Redox Materials for the Thermochemical Splitting of H2O and CO2 and for O2 Separation | ETH Dissertation | https://doi.org/10.3929/ethz-b-000176339 | page206 | CuO | CuO | [13 empty] | 800 | K | 1200 | K
books-and-others-phd-thesis-miriam-ezbiri-f | Design of Perovskite Redox Materials for the Thermochemical Splitting of H2O and CO2 and for O2 Separation | ETH Dissertation | https://doi.org/10.3929/ethz-b-000176339 | page181 | CuO | CuO | [13 empty] | 800 | K | 900 | K
books-and-others-phd-thesis-miriam-ezbiri-f | Design of Perovskite Redox Materials for the Thermochemical Splitting of H2O and CO2 and for O2 Separation | ETH Dissertation | https://doi.org/10.3929/ethz-b-000176339 | page210 | Fe0.947O | Fe0.947O | [13 empty] | 1700 | K | 2000 | K
books-and-others-phd-thesis-miriam-ezbiri-f | Design of Perovskite Redox Materials for the Thermochemical Splitting of H2O and CO2 and for O2 Separation | ETH Dissertation | https://doi.org/10.3929/ethz-b-000176339 | page207 | Fe0.947O | Fe0.947O | [13 empty] | 1300 | K | 1600 | K
books-and-others-phd-thesis-miriam-ezbiri-f | Design of Perovskite Redox Materials for the Thermochemical Splitting of H2O and CO2 and for O2 Separation | ETH Dissertation | https://doi.org/10.3929/ethz-b-000176339 | page185 | Fe0.947O | Fe0.947O | [13 empty] | 1200 | K | 1300 | K
books-and-others-phd-thesis-miriam-ezbiri-f | Design of Perovskite Redox Materials for the Thermochemical Splitting of H2O and CO2 and for O2 Separation | ETH Dissertation | https://doi.org/10.3929/ethz-b-000176339 | page183 | Fe0.947O | Fe0.947O | [13 empty] | 800 | K | 1400 | K
books-and-others-phd-thesis-miriam-ezbiri-f | Design of Perovskite Redox Materials for the Thermochemical Splitting of H2O and CO2 and for O2 Separation | ETH Dissertation | https://doi.org/10.3929/ethz-b-000176339 | page206 | Fe0.947O | Fe0.947O | [13 empty] | 800 | K | 1200 | K
books-and-others-phd-thesis-miriam-ezbiri-f | Design of Perovskite Redox Materials for the Thermochemical Splitting of H2O and CO2 and for O2 Separation | ETH Dissertation | https://doi.org/10.3929/ethz-b-000176339 | page181 | Fe0.947O | Fe0.947O | [13 empty] | 800 | K | 900 | K
books-and-others-phd-thesis-miriam-ezbiri-f | Design of Perovskite Redox Materials for the Thermochemical Splitting of H2O and CO2 and for O2 Separation | ETH Dissertation | https://doi.org/10.3929/ethz-b-000176339 | page210 | Fe2O3 | Fe2O3 | [13 empty] | 1700 | K | 2000 | K
books-and-others-phd-thesis-miriam-ezbiri-f | Design of Perovskite Redox Materials for the Thermochemical Splitting of H2O and CO2 and for O2 Separation | ETH Dissertation | https://doi.org/10.3929/ethz-b-000176339 | page207 | Fe2O3 | Fe2O3 | [13 empty] | 1300 | K | 1600 | K
books-and-others-phd-thesis-miriam-ezbiri-f | Design of Perovskite Redox Materials for the Thermochemical Splitting of H2O and CO2 and for O2 Separation | ETH Dissertation | https://doi.org/10.3929/ethz-b-000176339 | page185 | Fe2O3 | Fe2O3 | [13 empty] | 1200 | K | 1300 | K
books-and-others-phd-thesis-miriam-ezbiri-f | Design of Perovskite Redox Materials for the Thermochemical Splitting of H2O and CO2 and for O2 Separation | ETH Dissertation | https://doi.org/10.3929/ethz-b-000176339 | page183 | Fe2O3 | Fe2O3 | [13 empty] | 800 | K | 1400 | K
books-and-others-phd-thesis-miriam-ezbiri-f | Design of Perovskite Redox Materials for the Thermochemical Splitting of H2O and CO2 and for O2 Separation | ETH Dissertation | https://doi.org/10.3929/ethz-b-000176339 | page206 | Fe2O3 | Fe2O3 | [13 empty] | 800 | K | 1200 | K
books-and-others-phd-thesis-miriam-ezbiri-f | Design of Perovskite Redox Materials for the Thermochemical Splitting of H2O and CO2 and for O2 Separation | ETH Dissertation | https://doi.org/10.3929/ethz-b-000176339 | page181 | Fe2O3 | Fe2O3 | [13 empty] | 800 | K | 900 | K
books-and-others-phd-thesis-miriam-ezbiri-f | Design of Perovskite Redox Materials for the Thermochemical Splitting of H2O and CO2 and for O2 Separation | ETH Dissertation | https://doi.org/10.3929/ethz-b-000176339 | page210 | Fe3O4 | Fe3O4 | [13 empty] | 1700 | K | 2000 | K
books-and-others-phd-thesis-miriam-ezbiri-f | Design of Perovskite Redox Materials for the Thermochemical Splitting of H2O and CO2 and for O2 Separation | ETH Dissertation | https://doi.org/10.3929/ethz-b-000176339 | page207 | Fe3O4 | Fe3O4 | [13 empty] | 1300 | K | 1600 | K
books-and-others-phd-thesis-miriam-ezbiri-f | Design of Perovskite Redox Materials for the Thermochemical Splitting of H2O and CO2 and for O2 Separation | ETH Dissertation | https://doi.org/10.3929/ethz-b-000176339 | page185 | Fe3O4 | Fe3O4 | [13 empty] | 1200 | K | 1300 | K
books-and-others-phd-thesis-miriam-ezbiri-f | Design of Perovskite Redox Materials for the Thermochemical Splitting of H2O and CO2 and for O2 Separation | ETH Dissertation | https://doi.org/10.3929/ethz-b-000176339 | page183 | Fe3O4 | Fe3O4 | [13 empty] | 800 | K | 1400 | K
books-and-others-phd-thesis-miriam-ezbiri-f | Design of Perovskite Redox Materials for the Thermochemical Splitting of H2O and CO2 and for O2 Separation | ETH Dissertation | https://doi.org/10.3929/ethz-b-000176339 | page206 | Fe3O4 | Fe3O4 | [13 empty] | 800 | K | 1200 | K
books-and-others-phd-thesis-miriam-ezbiri-f | Design of Perovskite Redox Materials for the Thermochemical Splitting of H2O and CO2 and for O2 Separation | ETH Dissertation | https://doi.org/10.3929/ethz-b-000176339 | page181 | Fe3O4 | Fe3O4 | [13 empty] | 800 | K | 900 | K
books-and-others-phd-thesis-miriam-ezbiri-f | Design of Perovskite Redox Materials for the Thermochemical Splitting of H2O and CO2 and for O2 Separation | ETH Dissertation | https://doi.org/10.3929/ethz-b-000176339 | page213 | LSMA1331 | La0.25Sr0.75Mn0.75Al0.25O3 | La | Sr |  | 0.25 | 0.75 |  | Mn | Al |  | 0.75 | 0.25 |  |  | 1300 | K | 1400 | K |  | -≈í√Æ∑‚àè∞o*O (kJmol-1O)
books-and-others-phd-thesis-miriam-ezbiri-f | Design of Perovskite Redox Materials for the Thermochemical Splitting of H2O and CO2 and for O2 Separation | ETH Dissertation | https://doi.org/10.3929/ethz-b-000176339 | page212 | LSMA1331 | La0.25Sr0.75Mn0.75Al0.25O3 | La | Sr |  | 0.25 | 0.75 |  | Mn | Al |  | 0.75 | 0.25 |  |  | 800 | K | 900-1200 | K |  | -≈í√Æ∑‚àè∞o*O (kJmol-1O)
books-and-others-phd-thesis-miriam-ezbiri-f | Design of Perovskite Redox Materials for the Thermochemical Splitting of H2O and CO2 and for O2 Separation | ETH Dissertation | https://doi.org/10.3929/ethz-b-000176339 | page212 | LSMA1331 | La0.25Sr0.75Mn0.75Al0.25O3 | La | Sr |  | 0.25 | 0.75 |  | Mn | Al |  | 0.75 | 0.25 |  |  | 1200 | K | 2000 | K |  | ≈í√Æ∑‚àè∞o*O (kJmolo-1)
books-and-others-phd-thesis-miriam-ezbiri-f | Design of Perovskite Redox Materials for the Thermochemical Splitting of H2O and CO2 and for O2 Separation | ETH Dissertation | https://doi.org/10.3929/ethz-b-000176339 |  | La0.2Sr0.8Mn0.8Al0.2O3 | La0.2Sr0.8Mn0.8Al0.2O3 | La | Sr |  | 0.2 | 0.8 |  | Mn | Al |  | 0.8 | 0.2
books-and-others-phd-thesis-miriam-ezbiri-f | Design of Perovskite Redox Materials for the Thermochemical Splitting of H2O and CO2 and for O2 Separation | ETH Dissertation | https://doi.org/10.3929/ethz-b-000176339 |  | La0.4Sr0.6Mn0.6Al0.4O3 | La0.4Sr0.6Mn0.6Al0.4O3 | La | Sr |  | 0.4 | 0.6 |  | Mn | Al |  | 0.6 | 0.4
books-and-others-phd-thesis-miriam-ezbiri-f | Design of Perovskite Redox Materials for the Thermochemical Splitting of H2O and CO2 and for O2 Separation | ETH Dissertation | https://doi.org/10.3929/ethz-b-000176339 |  | La0.4Sr0.6Mn0.8Al0.2O3 | La0.4Sr0.6Mn0.8Al0.2O3 | La | Sr |  | 0.4 | 0.6 |  | Mn | Al |  | 0.8 | 0.2
books-and-others-phd-thesis-miriam-ezbiri-f | Design of Perovskite Redox Materials for the Thermochemical Splitting of H2O and CO2 and for O2 Separation | ETH Dissertation | https://doi.org/10.3929/ethz-b-000176339 | page143 | LBCO | La0.5Ba0.5CoO3 | La | Ba |  | 0.5 | 0.5 |  | Co |  |  | 1 |  |  |  | 692 | K | 811 | K
books-and-others-phd-thesis-miriam-ezbiri-f | Design of Perovskite Redox Materials for the Thermochemical Splitting of H2O and CO2 and for O2 Separation | ETH Dissertation | https://doi.org/10.3929/ethz-b-000176339 |  | La0.5Ba0.5CoO3 | La0.5Ba0.5CoO3 | La | Ba |  | 0.5 | 0.5 |  | Co |  |  | 1
books-and-others-phd-thesis-miriam-ezbiri-f | Design of Perovskite Redox Materials for the Thermochemical Splitting of H2O and CO2 and for O2 Separation | ETH Dissertation | https://doi.org/10.3929/ethz-b-000176339 |  | La0.6Ca0.4Mn0.8Al0.2O3 | La0.6Ca0.4Mn0.8Al0.2O3 | La | Ca |  | 0.6 | 0.4 |  | Mn | Al |  | 0.8 | 0.2
books-and-others-phd-thesis-miriam-ezbiri-f | Design of Perovskite Redox Materials for the Thermochemical Splitting of H2O and CO2 and for O2 Separation | ETH Dissertation | https://doi.org/10.3929/ethz-b-000176339 |  | La0.6Sr0.4Mn0.4Al0.6O3 | La0.6Sr0.4Mn0.4Al0.6O3 | La | Sr |  | 0.6 | 0.4 |  | Mn | Al |  | 0.4 | 0.6
books-and-others-phd-thesis-miriam-ezbiri-f | Design of Perovskite Redox Materials for the Thermochemical Splitting of H2O and CO2 and for O2 Separation | ETH Dissertation | https://doi.org/10.3929/ethz-b-000176339 |  | La0.6Sr0.4Mn0.6Al0.4O3 | La0.6Sr0.4Mn0.6Al0.4O3 | La | Sr |  | 0.6 | 0.4 |  | Mn | Al |  | 0.6 | 0.4
books-and-others-phd-thesis-miriam-ezbiri-f | Design of Perovskite Redox Materials for the Thermochemical Splitting of H2O and CO2 and for O2 Separation | ETH Dissertation | https://doi.org/10.3929/ethz-b-000176339 |  | La0.6Sr0.4Mn0.6Al0.4O3.1 | La0.6Sr0.4Mn0.6Al0.4O3 | La | Sr |  | 0.6 | 0.4 |  | Mn | Al |  | 0.6 | 0.4
books-and-others-phd-thesis-miriam-ezbiri-f | Design of Perovskite Redox Materials for the Thermochemical Splitting of H2O and CO2 and for O2 Separation | ETH Dissertation | https://doi.org/10.3929/ethz-b-000176339 |  | La0.6Sr0.4Mn0.8Al0.2O3 | La0.6Sr0.4Mn0.8Al0.2O3 | La | Sr |  | 0.6 | 0.4 |  | Mn | Al |  | 0.8 | 0.2
books-and-others-phd-thesis-miriam-ezbiri-f | Design of Perovskite Redox Materials for the Thermochemical Splitting of H2O and CO2 and for O2 Separation | ETH Dissertation | https://doi.org/10.3929/ethz-b-000176339 | page213 | LSMA3113 | La0.75Sr0.25Mn0.25Al0.75O3 | La | Sr |  | 0.75 | 0.25 |  | Mn | Al |  | 0.25 | 0.75 |  |  | 1300 | K | 1400 | K |  | -≈í√Æ∑‚àè∞o*O (kJmol-1O)
books-and-others-phd-thesis-miriam-ezbiri-f | Design of Perovskite Redox Materials for the Thermochemical Splitting of H2O and CO2 and for O2 Separation | ETH Dissertation | https://doi.org/10.3929/ethz-b-000176339 | page212 | LSMA3113 | La0.75Sr0.25Mn0.25Al0.75O3 | La | Sr |  | 0.75 | 0.25 |  | Mn | Al |  | 0.25 | 0.75 |  |  | 800 | K | 900-1200 | K |  | -≈í√Æ∑‚àè∞o*O (kJmol-1O)
books-and-others-phd-thesis-miriam-ezbiri-f | Design of Perovskite Redox Materials for the Thermochemical Splitting of H2O and CO2 and for O2 Separation | ETH Dissertation | https://doi.org/10.3929/ethz-b-000176339 | page212 | LSMA3113 | La0.75Sr0.25Mn0.25Al0.75O3 | La | Sr |  | 0.75 | 0.25 |  | Mn | Al |  | 0.25 | 0.75 |  |  | 1200 | K | 2000 | K |  | ≈í√Æ∑‚àè∞o*O (kJmolo-1)
books-and-others-phd-thesis-miriam-ezbiri-f | Design of Perovskite Redox Materials for the Thermochemical Splitting of H2O and CO2 and for O2 Separation | ETH Dissertation | https://doi.org/10.3929/ethz-b-000176339 | page213 | LSMA3131 | La0.75Sr0.25Mn0.75Al0.25O3 | La | Sr |  | 0.75 | 0.25 |  | Mn | Al |  | 0.75 | 0.25 |  |  | 1300 | K | 1400 | K |  | -≈í√Æ∑‚àè∞o*O (kJmol-1O)
books-and-others-phd-thesis-miriam-ezbiri-f | Design of Perovskite Redox Materials for the Thermochemical Splitting of H2O and CO2 and for O2 Separation | ETH Dissertation | https://doi.org/10.3929/ethz-b-000176339 | page212 | LSMA3131 | La0.75Sr0.25Mn0.75Al0.25O3 | La | Sr |  | 0.75 | 0.25 |  | Mn | Al |  | 0.75 | 0.25 |  |  | 800 | K | 900-1200 | K |  | -≈í√Æ∑‚àè∞o*O (kJmol-1O)
books-and-others-phd-thesis-miriam-ezbiri-f | Design of Perovskite Redox Materials for the Thermochemical Splitting of H2O and CO2 and for O2 Separation | ETH Dissertation | https://doi.org/10.3929/ethz-b-000176339 | page212 | LSMA3131 | La0.75Sr0.25Mn0.75Al0.25O3 | La | Sr |  | 0.75 | 0.25 |  | Mn | Al |  | 0.75 | 0.25 |  |  | 1200 | K | 2000 | K |  | ≈í√Æ∑‚àè∞o*O (kJmolo-1)
books-and-others-phd-thesis-miriam-ezbiri-f | Design of Perovskite Redox Materials for the Thermochemical Splitting of H2O and CO2 and for O2 Separation | ETH Dissertation | https://doi.org/10.3929/ethz-b-000176339 |  | La0.8Sr0.2Mn0.2Al0.8O3 | La0.8Sr0.2Mn0.2Al0.8O3 | La | Sr |  | 0.8 | 0.2 |  | Mn | Al |  | 0.2 | 0.8
books-and-others-phd-thesis-miriam-ezbiri-f | Design of Perovskite Redox Materials for the Thermochemical Splitting of H2O and CO2 and for O2 Separation | ETH Dissertation | https://doi.org/10.3929/ethz-b-000176339 |  | La0.8Sr0.2Mn0.4Al0.6O3 | La0.8Sr0.2Mn0.4Al0.6O3 | La | Sr |  | 0.8 | 0.2 |  | Mn | Al |  | 0.4 | 0.6
books-and-others-phd-thesis-miriam-ezbiri-f | Design of Perovskite Redox Materials for the Thermochemical Splitting of H2O and CO2 and for O2 Separation | ETH Dissertation | https://doi.org/10.3929/ethz-b-000176339 |  | La0.8Sr0.2Mn0.6Al0.4O3 | La0.8Sr0.2Mn0.6Al0.4O3 | La | Sr |  | 0.8 | 0.2 |  | Mn | Al |  | 0.6 | 0.4
books-and-others-phd-thesis-miriam-ezbiri-f | Design of Perovskite Redox Materials for the Thermochemical Splitting of H2O and CO2 and for O2 Separation | ETH Dissertation | https://doi.org/10.3929/ethz-b-000176339 |  | La0.8Sr0.2Mn0.8Al0.2O3 | La0.8Sr0.2Mn0.8Al0.2O3 | La | Sr |  | 0.8 | 0.2 |  | Mn | Al |  | 0.8 | 0.2
books-and-others-phd-thesis-miriam-ezbiri-f | Design of Perovskite Redox Materials for the Thermochemical Splitting of H2O and CO2 and for O2 Separation | ETH Dissertation | https://doi.org/10.3929/ethz-b-000176339 |  | LaCo0.5Fe0.5O3 | LaCo0.5Fe0.5O3 | La |  |  | 1 |  |  | Co | Fe |  | 0.5 | 0.5
books-and-others-phd-thesis-miriam-ezbiri-f | Design of Perovskite Redox Materials for the Thermochemical Splitting of H2O and CO2 and for O2 Separation | ETH Dissertation | https://doi.org/10.3929/ethz-b-000176339 |  | LaCo0.5Ni0.5O3 | LaCo0.5Ni0.5O3 | La |  |  | 1 |  |  | Co | Ni |  | 0.5 | 0.5
books-and-others-phd-thesis-miriam-ezbiri-f | Design of Perovskite Redox Materials for the Thermochemical Splitting of H2O and CO2 and for O2 Separation | ETH Dissertation | https://doi.org/10.3929/ethz-b-000176339 |  | LaCo0.5Ni0.5O3.1 | LaCo0.5Ni0.5O3 | La | [5 empty] | Co | Ni |  | 0.5 | 0.5
books-and-others-phd-thesis-miriam-ezbiri-f | Design of Perovskite Redox Materials for the Thermochemical Splitting of H2O and CO2 and for O2 Separation | ETH Dissertation | https://doi.org/10.3929/ethz-b-000176339 |  | LaFe0.5Ni0.5O3 | LaFe0.5Ni0.5O3 | La |  |  | 1 |  |  | Fe | Ni |  | 0.5 | 0.5
books-and-others-phd-thesis-miriam-ezbiri-f | Design of Perovskite Redox Materials for the Thermochemical Splitting of H2O and CO2 and for O2 Separation | ETH Dissertation | https://doi.org/10.3929/ethz-b-000176339 |  | LaFeO3 | LaFeO3 | La |  |  | 1 |  |  | Fe |  |  | 1
books-and-others-phd-thesis-miriam-ezbiri-f | Design of Perovskite Redox Materials for the Thermochemical Splitting of H2O and CO2 and for O2 Separation | ETH Dissertation | https://doi.org/10.3929/ethz-b-000176339 | page210 | Mn2O3 | Mn2O3 | [13 empty] | 1700 | K | 2000 | K
books-and-others-phd-thesis-miriam-ezbiri-f | Design of Perovskite Redox Materials for the Thermochemical Splitting of H2O and CO2 and for O2 Separation | ETH Dissertation | https://doi.org/10.3929/ethz-b-000176339 | page185 | Mn2O3 | Mn2O3 | [13 empty] | 1200 | K | 1300 | K
books-and-others-phd-thesis-miriam-ezbiri-f | Design of Perovskite Redox Materials for the Thermochemical Splitting of H2O and CO2 and for O2 Separation | ETH Dissertation | https://doi.org/10.3929/ethz-b-000176339 | page183 | Mn2O3 | Mn2O3 | [13 empty] | 800 | K | 1400 | K
books-and-others-phd-thesis-miriam-ezbiri-f | Design of Perovskite Redox Materials for the Thermochemical Splitting of H2O and CO2 and for O2 Separation | ETH Dissertation | https://doi.org/10.3929/ethz-b-000176339 | page206 | Mn2O3 | Mn2O3 | [13 empty] | 800 | K | 1200 | K
books-and-others-phd-thesis-miriam-ezbiri-f | Design of Perovskite Redox Materials for the Thermochemical Splitting of H2O and CO2 and for O2 Separation | ETH Dissertation | https://doi.org/10.3929/ethz-b-000176339 | page181 | Mn2O3 | Mn2O3 | [13 empty] | 800 | K | 900 | K
books-and-others-phd-thesis-miriam-ezbiri-f | Design of Perovskite Redox Materials for the Thermochemical Splitting of H2O and CO2 and for O2 Separation | ETH Dissertation | https://doi.org/10.3929/ethz-b-000176339 | page208 | Mn2O3 | Mn2O3 | [13 empty] | 1300 | K | 1600 | K
books-and-others-phd-thesis-miriam-ezbiri-f | Design of Perovskite Redox Materials for the Thermochemical Splitting of H2O and CO2 and for O2 Separation | ETH Dissertation | https://doi.org/10.3929/ethz-b-000176339 | page210 | Mn3O4 | Mn3O4 | [13 empty] | 1700 | K | 2000 | K
books-and-others-phd-thesis-miriam-ezbiri-f | Design of Perovskite Redox Materials for the Thermochemical Splitting of H2O and CO2 and for O2 Separation | ETH Dissertation | https://doi.org/10.3929/ethz-b-000176339 | page207 | Mn3O4 | Mn3O4 | [13 empty] | 1300 | K | 1600 | K
books-and-others-phd-thesis-miriam-ezbiri-f | Design of Perovskite Redox Materials for the Thermochemical Splitting of H2O and CO2 and for O2 Separation | ETH Dissertation | https://doi.org/10.3929/ethz-b-000176339 | page185 | Mn3O4 | Mn3O4 | [13 empty] | 1200 | K | 1300 | K
books-and-others-phd-thesis-miriam-ezbiri-f | Design of Perovskite Redox Materials for the Thermochemical Splitting of H2O and CO2 and for O2 Separation | ETH Dissertation | https://doi.org/10.3929/ethz-b-000176339 | page183 | Mn3O4 | Mn3O4 | [13 empty] | 800 | K | 1400 | K
books-and-others-phd-thesis-miriam-ezbiri-f | Design of Perovskite Redox Materials for the Thermochemical Splitting of H2O and CO2 and for O2 Separation | ETH Dissertation | https://doi.org/10.3929/ethz-b-000176339 | page206 | Mn3O4 | Mn3O4 | [13 empty] | 800 | K | 1200 | K
books-and-others-phd-thesis-miriam-ezbiri-f | Design of Perovskite Redox Materials for the Thermochemical Splitting of H2O and CO2 and for O2 Separation | ETH Dissertation | https://doi.org/10.3929/ethz-b-000176339 | page181 | Mn3O4 | Mn3O4 | [13 empty] | 800 | K | 900 | K
books-and-others-phd-thesis-miriam-ezbiri-f | Design of Perovskite Redox Materials for the Thermochemical Splitting of H2O and CO2 and for O2 Separation | ETH Dissertation | https://doi.org/10.3929/ethz-b-000176339 | page210 | MoO3 | MoO3 | [13 empty] | 1700 | K | 2000 | K
books-and-others-phd-thesis-miriam-ezbiri-f | Design of Perovskite Redox Materials for the Thermochemical Splitting of H2O and CO2 and for O2 Separation | ETH Dissertation | https://doi.org/10.3929/ethz-b-000176339 | page185 | MoO3 | MoO3 | [13 empty] | 1200 | K | 1300 | K
books-and-others-phd-thesis-miriam-ezbiri-f | Design of Perovskite Redox Materials for the Thermochemical Splitting of H2O and CO2 and for O2 Separation | ETH Dissertation | https://doi.org/10.3929/ethz-b-000176339 | page183 | MoO3 | MoO3 | [13 empty] | 800 | K | 1400 | K
books-and-others-phd-thesis-miriam-ezbiri-f | Design of Perovskite Redox Materials for the Thermochemical Splitting of H2O and CO2 and for O2 Separation | ETH Dissertation | https://doi.org/10.3929/ethz-b-000176339 | page206 | MoO3 | MoO3 | [13 empty] | 800 | K | 1200 | K
books-and-others-phd-thesis-miriam-ezbiri-f | Design of Perovskite Redox Materials for the Thermochemical Splitting of H2O and CO2 and for O2 Separation | ETH Dissertation | https://doi.org/10.3929/ethz-b-000176339 | page181 | MoO3 | MoO3 | [13 empty] | 800 | K | 900 | K
books-and-others-phd-thesis-miriam-ezbiri-f | Design of Perovskite Redox Materials for the Thermochemical Splitting of H2O and CO2 and for O2 Separation | ETH Dissertation | https://doi.org/10.3929/ethz-b-000176339 | page208 | MoO3 | MoO3 | [13 empty] | 1300 | K | 1600 | K
books-and-others-phd-thesis-miriam-ezbiri-f | Design of Perovskite Redox Materials for the Thermochemical Splitting of H2O and CO2 and for O2 Separation | ETH Dissertation | https://doi.org/10.3929/ethz-b-000176339 | page210 | Na2O2 | Na2O2 | [13 empty] | 1700 | K | 2000 | K
books-and-others-phd-thesis-miriam-ezbiri-f | Design of Perovskite Redox Materials for the Thermochemical Splitting of H2O and CO2 and for O2 Separation | ETH Dissertation | https://doi.org/10.3929/ethz-b-000176339 | page185 | Na2O2 | Na2O2 | [13 empty] | 1200 | K | 1300 | K
books-and-others-phd-thesis-miriam-ezbiri-f | Design of Perovskite Redox Materials for the Thermochemical Splitting of H2O and CO2 and for O2 Separation | ETH Dissertation | https://doi.org/10.3929/ethz-b-000176339 | page183 | Na2O2 | Na2O2 | [13 empty] | 800 | K | 1400 | K
books-and-others-phd-thesis-miriam-ezbiri-f | Design of Perovskite Redox Materials for the Thermochemical Splitting of H2O and CO2 and for O2 Separation | ETH Dissertation | https://doi.org/10.3929/ethz-b-000176339 | page206 | Na2O2 | Na2O2 | [13 empty] | 800 | K | 1200 | K
books-and-others-phd-thesis-miriam-ezbiri-f | Design of Perovskite Redox Materials for the Thermochemical Splitting of H2O and CO2 and for O2 Separation | ETH Dissertation | https://doi.org/10.3929/ethz-b-000176339 | page181 | Na2O2 | Na2O2 | [13 empty] | 800 | K | 900 | K
books-and-others-phd-thesis-miriam-ezbiri-f | Design of Perovskite Redox Materials for the Thermochemical Splitting of H2O and CO2 and for O2 Separation | ETH Dissertation | https://doi.org/10.3929/ethz-b-000176339 | page208 | Na2O2 | Na2O2 | [13 empty] | 1300 | K | 1600 | K
books-and-others-phd-thesis-miriam-ezbiri-f | Design of Perovskite Redox Materials for the Thermochemical Splitting of H2O and CO2 and for O2 Separation | ETH Dissertation | https://doi.org/10.3929/ethz-b-000176339 | page210 | Nb2O5 | Nb2O5 | [13 empty] | 1700 | K | 2000 | K
books-and-others-phd-thesis-miriam-ezbiri-f | Design of Perovskite Redox Materials for the Thermochemical Splitting of H2O and CO2 and for O2 Separation | ETH Dissertation | https://doi.org/10.3929/ethz-b-000176339 | page185 | Nb2O5 | Nb2O5 | [13 empty] | 1200 | K | 1300 | K
books-and-others-phd-thesis-miriam-ezbiri-f | Design of Perovskite Redox Materials for the Thermochemical Splitting of H2O and CO2 and for O2 Separation | ETH Dissertation | https://doi.org/10.3929/ethz-b-000176339 | page183 | Nb2O5 | Nb2O5 | [13 empty] | 800 | K | 1400 | K
books-and-others-phd-thesis-miriam-ezbiri-f | Design of Perovskite Redox Materials for the Thermochemical Splitting of H2O and CO2 and for O2 Separation | ETH Dissertation | https://doi.org/10.3929/ethz-b-000176339 | page206 | Nb2O5 | Nb2O5 | [13 empty] | 800 | K | 1200 | K
books-and-others-phd-thesis-miriam-ezbiri-f | Design of Perovskite Redox Materials for the Thermochemical Splitting of H2O and CO2 and for O2 Separation | ETH Dissertation | https://doi.org/10.3929/ethz-b-000176339 | page181 | Nb2O5 | Nb2O5 | [13 empty] | 800 | K | 900 | K
books-and-others-phd-thesis-miriam-ezbiri-f | Design of Perovskite Redox Materials for the Thermochemical Splitting of H2O and CO2 and for O2 Separation | ETH Dissertation | https://doi.org/10.3929/ethz-b-000176339 | page208 | Nb2O5 | Nb2O5 | [13 empty] | 1300 | K | 1600 | K
books-and-others-phd-thesis-miriam-ezbiri-f | Design of Perovskite Redox Materials for the Thermochemical Splitting of H2O and CO2 and for O2 Separation | ETH Dissertation | https://doi.org/10.3929/ethz-b-000176339 | page210 | NbO2 | NbO2 | [13 empty] | 1700 | K | 2000 | K
books-and-others-phd-thesis-miriam-ezbiri-f | Design of Perovskite Redox Materials for the Thermochemical Splitting of H2O and CO2 and for O2 Separation | ETH Dissertation | https://doi.org/10.3929/ethz-b-000176339 | page185 | NbO2 | NbO2 | [13 empty] | 1200 | K | 1300 | K
books-and-others-phd-thesis-miriam-ezbiri-f | Design of Perovskite Redox Materials for the Thermochemical Splitting of H2O and CO2 and for O2 Separation | ETH Dissertation | https://doi.org/10.3929/ethz-b-000176339 | page183 | NbO2 | NbO2 | [13 empty] | 800 | K | 1400 | K
books-and-others-phd-thesis-miriam-ezbiri-f | Design of Perovskite Redox Materials for the Thermochemical Splitting of H2O and CO2 and for O2 Separation | ETH Dissertation | https://doi.org/10.3929/ethz-b-000176339 | page206 | NbO2 | NbO2 | [13 empty] | 800 | K | 1200 | K
books-and-others-phd-thesis-miriam-ezbiri-f | Design of Perovskite Redox Materials for the Thermochemical Splitting of H2O and CO2 and for O2 Separation | ETH Dissertation | https://doi.org/10.3929/ethz-b-000176339 | page181 | NbO2 | NbO2 | [13 empty] | 800 | K | 900 | K
books-and-others-phd-thesis-miriam-ezbiri-f | Design of Perovskite Redox Materials for the Thermochemical Splitting of H2O and CO2 and for O2 Separation | ETH Dissertation | https://doi.org/10.3929/ethz-b-000176339 | page208 | NbO2 | NbO2 | [13 empty] | 1300 | K | 1600 | K
books-and-others-phd-thesis-miriam-ezbiri-f | Design of Perovskite Redox Materials for the Thermochemical Splitting of H2O and CO2 and for O2 Separation | ETH Dissertation | https://doi.org/10.3929/ethz-b-000176339 | page143 | PBCO | Pr0.5Ba0.5CoO3 | Pr | Ba |  | 0.5 | 0.5 |  | Co |  |  | 1 |  |  |  | 530 | K | 725 | K
books-and-others-phd-thesis-miriam-ezbiri-f | Design of Perovskite Redox Materials for the Thermochemical Splitting of H2O and CO2 and for O2 Separation | ETH Dissertation | https://doi.org/10.3929/ethz-b-000176339 |  | Pr0.5Ba0.5CoO3 | Pr0.5Ba0.5CoO3 | Pr | Ba |  | 0.5 | 0.5 |  | Co |  |  | 1
books-and-others-phd-thesis-miriam-ezbiri-f | Design of Perovskite Redox Materials for the Thermochemical Splitting of H2O and CO2 and for O2 Separation | ETH Dissertation | https://doi.org/10.3929/ethz-b-000176339 | page210 | Rh2O3 | Rh2O3 | [13 empty] | 1700 | K | 2000 | K
books-and-others-phd-thesis-miriam-ezbiri-f | Design of Perovskite Redox Materials for the Thermochemical Splitting of H2O and CO2 and for O2 Separation | ETH Dissertation | https://doi.org/10.3929/ethz-b-000176339 | page185 | Rh2O3 | Rh2O3 | [13 empty] | 1200 | K | 1300 | K
books-and-others-phd-thesis-miriam-ezbiri-f | Design of Perovskite Redox Materials for the Thermochemical Splitting of H2O and CO2 and for O2 Separation | ETH Dissertation | https://doi.org/10.3929/ethz-b-000176339 | page183 | Rh2O3 | Rh2O3 | [13 empty] | 800 | K | 1400 | K
books-and-others-phd-thesis-miriam-ezbiri-f | Design of Perovskite Redox Materials for the Thermochemical Splitting of H2O and CO2 and for O2 Separation | ETH Dissertation | https://doi.org/10.3929/ethz-b-000176339 | page206 | Rh2O3 | Rh2O3 | [13 empty] | 800 | K | 1200 | K
books-and-others-phd-thesis-miriam-ezbiri-f | Design of Perovskite Redox Materials for the Thermochemical Splitting of H2O and CO2 and for O2 Separation | ETH Dissertation | https://doi.org/10.3929/ethz-b-000176339 | page208 | Rh2O3 | Rh2O3 | [13 empty] | 1300 | K | 1600 | K
books-and-others-phd-thesis-miriam-ezbiri-f | Design of Perovskite Redox Materials for the Thermochemical Splitting of H2O and CO2 and for O2 Separation | ETH Dissertation | https://doi.org/10.3929/ethz-b-000176339 | page210 | RuO2 | RuO2 | [13 empty] | 1700 | K | 2000 | K
books-and-others-phd-thesis-miriam-ezbiri-f | Design of Perovskite Redox Materials for the Thermochemical Splitting of H2O and CO2 and for O2 Separation | ETH Dissertation | https://doi.org/10.3929/ethz-b-000176339 | page185 | RuO2 | RuO2 | [13 empty] | 1200 | K | 1300 | K
books-and-others-phd-thesis-miriam-ezbiri-f | Design of Perovskite Redox Materials for the Thermochemical Splitting of H2O and CO2 and for O2 Separation | ETH Dissertation | https://doi.org/10.3929/ethz-b-000176339 | page183 | RuO2 | RuO2 | [13 empty] | 800 | K | 1400 | K
books-and-others-phd-thesis-miriam-ezbiri-f | Design of Perovskite Redox Materials for the Thermochemical Splitting of H2O and CO2 and for O2 Separation | ETH Dissertation | https://doi.org/10.3929/ethz-b-000176339 | page206 | RuO2 | RuO2 | [13 empty] | 800 | K | 1200 | K
books-and-others-phd-thesis-miriam-ezbiri-f | Design of Perovskite Redox Materials for the Thermochemical Splitting of H2O and CO2 and for O2 Separation | ETH Dissertation | https://doi.org/10.3929/ethz-b-000176339 | page208 | RuO2 | RuO2 | [13 empty] | 1300 | K | 1600 | K
books-and-others-phd-thesis-miriam-ezbiri-f | Design of Perovskite Redox Materials for the Thermochemical Splitting of H2O and CO2 and for O2 Separation | ETH Dissertation | https://doi.org/10.3929/ethz-b-000176339 | page210 | SbO2 | SbO2 | [13 empty] | 1700 | K | 2000 | K
books-and-others-phd-thesis-miriam-ezbiri-f | Design of Perovskite Redox Materials for the Thermochemical Splitting of H2O and CO2 and for O2 Separation | ETH Dissertation | https://doi.org/10.3929/ethz-b-000176339 | page185 | SbO2 | SbO2 | [13 empty] | 1200 | K | 1300 | K
books-and-others-phd-thesis-miriam-ezbiri-f | Design of Perovskite Redox Materials for the Thermochemical Splitting of H2O and CO2 and for O2 Separation | ETH Dissertation | https://doi.org/10.3929/ethz-b-000176339 | page183 | SbO2 | SbO2 | [13 empty] | 800 | K | 1400 | K
books-and-others-phd-thesis-miriam-ezbiri-f | Design of Perovskite Redox Materials for the Thermochemical Splitting of H2O and CO2 and for O2 Separation | ETH Dissertation | https://doi.org/10.3929/ethz-b-000176339 | page206 | SbO2 | SbO2 | [13 empty] | 800 | K | 1200 | K
books-and-others-phd-thesis-miriam-ezbiri-f | Design of Perovskite Redox Materials for the Thermochemical Splitting of H2O and CO2 and for O2 Separation | ETH Dissertation | https://doi.org/10.3929/ethz-b-000176339 | page208 | SbO2 | SbO2 | [13 empty] | 1300 | K | 1600 | K
books-and-others-phd-thesis-miriam-ezbiri-f | Design of Perovskite Redox Materials for the Thermochemical Splitting of H2O and CO2 and for O2 Separation | ETH Dissertation | https://doi.org/10.3929/ethz-b-000176339 | page210 | SnO2 | SnO2 | [13 empty] | 1700 | K | 2000 | K
books-and-others-phd-thesis-miriam-ezbiri-f | Design of Perovskite Redox Materials for the Thermochemical Splitting of H2O and CO2 and for O2 Separation | ETH Dissertation | https://doi.org/10.3929/ethz-b-000176339 | page185 | SnO2 | SnO2 | [13 empty] | 1200 | K | 1300 | K
books-and-others-phd-thesis-miriam-ezbiri-f | Design of Perovskite Redox Materials for the Thermochemical Splitting of H2O and CO2 and for O2 Separation | ETH Dissertation | https://doi.org/10.3929/ethz-b-000176339 | page183 | SnO2 | SnO2 | [13 empty] | 800 | K | 1400 | K
books-and-others-phd-thesis-miriam-ezbiri-f | Design of Perovskite Redox Materials for the Thermochemical Splitting of H2O and CO2 and for O2 Separation | ETH Dissertation | https://doi.org/10.3929/ethz-b-000176339 | page206 | SnO2 | SnO2 | [13 empty] | 800 | K | 1200 | K
books-and-others-phd-thesis-miriam-ezbiri-f | Design of Perovskite Redox Materials for the Thermochemical Splitting of H2O and CO2 and for O2 Separation | ETH Dissertation | https://doi.org/10.3929/ethz-b-000176339 | page208 | SnO2 | SnO2 | [13 empty] | 1300 | K | 1600 | K
books-and-others-phd-thesis-miriam-ezbiri-f | Design of Perovskite Redox Materials for the Thermochemical Splitting of H2O and CO2 and for O2 Separation | ETH Dissertation | https://doi.org/10.3929/ethz-b-000176339 |  | SrCoO3 | SrCoO3 | Sr |  |  | 1 |  |  | Co |  |  | 1
books-and-others-phd-thesis-miriam-ezbiri-f | Design of Perovskite Redox Materials for the Thermochemical Splitting of H2O and CO2 and for O2 Separation | ETH Dissertation | https://doi.org/10.3929/ethz-b-000176339 |  | SrTiO3 | SrTiO3 | Sr |  |  | 1 |  |  | Ti |  |  | 1
books-and-others-phd-thesis-miriam-ezbiri-f | Design of Perovskite Redox Materials for the Thermochemical Splitting of H2O and CO2 and for O2 Separation | ETH Dissertation | https://doi.org/10.3929/ethz-b-000176339 | page184 | Ti2O3 | Ti2O3 | [13 empty] | 800 | K | 1400 | K
books-and-others-phd-thesis-miriam-ezbiri-f | Design of Perovskite Redox Materials for the Thermochemical Splitting of H2O and CO2 and for O2 Separation | ETH Dissertation | https://doi.org/10.3929/ethz-b-000176339 | page211 | Ti2O3 | Ti2O3 | [13 empty] | 1700 | K | 2000 | K
books-and-others-phd-thesis-miriam-ezbiri-f | Design of Perovskite Redox Materials for the Thermochemical Splitting of H2O and CO2 and for O2 Separation | ETH Dissertation | https://doi.org/10.3929/ethz-b-000176339 | page207 | Ti2O3 | Ti2O3 | [13 empty] | 800-1200 | K | 800-1200 | K
books-and-others-phd-thesis-miriam-ezbiri-f | Design of Perovskite Redox Materials for the Thermochemical Splitting of H2O and CO2 and for O2 Separation | ETH Dissertation | https://doi.org/10.3929/ethz-b-000176339 | page183 | Ti2O3 | Ti2O3 | [13 empty] | 800 | K | 1400 | K
books-and-others-phd-thesis-miriam-ezbiri-f | Design of Perovskite Redox Materials for the Thermochemical Splitting of H2O and CO2 and for O2 Separation | ETH Dissertation | https://doi.org/10.3929/ethz-b-000176339 | page206 | Ti2O3 | Ti2O3 | [13 empty] | 800 | K | 1200 | K
books-and-others-phd-thesis-miriam-ezbiri-f | Design of Perovskite Redox Materials for the Thermochemical Splitting of H2O and CO2 and for O2 Separation | ETH Dissertation | https://doi.org/10.3929/ethz-b-000176339 | page186 | Ti2O3 | Ti2O3 | [13 empty] | 1200 | K | 1300 | K
books-and-others-phd-thesis-miriam-ezbiri-f | Design of Perovskite Redox Materials for the Thermochemical Splitting of H2O and CO2 and for O2 Separation | ETH Dissertation | https://doi.org/10.3929/ethz-b-000176339 | page208 | Ti2O3 | Ti2O3 | [13 empty] | 1300 | K | 1600 | K
books-and-others-phd-thesis-miriam-ezbiri-f | Design of Perovskite Redox Materials for the Thermochemical Splitting of H2O and CO2 and for O2 Separation | ETH Dissertation | https://doi.org/10.3929/ethz-b-000176339 | page184 | Ti3O5 | Ti3O5 | [13 empty] | 800 | K | 1400 | K
books-and-others-phd-thesis-miriam-ezbiri-f | Design of Perovskite Redox Materials for the Thermochemical Splitting of H2O and CO2 and for O2 Separation | ETH Dissertation | https://doi.org/10.3929/ethz-b-000176339 | page211 | Ti3O5 | Ti3O5 | [13 empty] | 1700 | K | 2000 | K
books-and-others-phd-thesis-miriam-ezbiri-f | Design of Perovskite Redox Materials for the Thermochemical Splitting of H2O and CO2 and for O2 Separation | ETH Dissertation | https://doi.org/10.3929/ethz-b-000176339 | page206 | Ti3O5 | Ti3O5 | [13 empty] | 800 | K | 1200 | K
books-and-others-phd-thesis-miriam-ezbiri-f | Design of Perovskite Redox Materials for the Thermochemical Splitting of H2O and CO2 and for O2 Separation | ETH Dissertation | https://doi.org/10.3929/ethz-b-000176339 | page186 | Ti3O5 | Ti3O5 | [13 empty] | 1200 | K | 1300 | K
books-and-others-phd-thesis-miriam-ezbiri-f | Design of Perovskite Redox Materials for the Thermochemical Splitting of H2O and CO2 and for O2 Separation | ETH Dissertation | https://doi.org/10.3929/ethz-b-000176339 | page208 | Ti3O5 | Ti3O5 | [13 empty] | 1300 | K | 1600 | K
books-and-others-phd-thesis-miriam-ezbiri-f | Design of Perovskite Redox Materials for the Thermochemical Splitting of H2O and CO2 and for O2 Separation | ETH Dissertation | https://doi.org/10.3929/ethz-b-000176339 | page184 | Ti4O7 | Ti4O7 | [13 empty] | 800 | K | 1400 | K
books-and-others-phd-thesis-miriam-ezbiri-f | Design of Perovskite Redox Materials for the Thermochemical Splitting of H2O and CO2 and for O2 Separation | ETH Dissertation | https://doi.org/10.3929/ethz-b-000176339 | page211 | Ti4O7 | Ti4O7 | [13 empty] | 1700 | K | 2000 | K
books-and-others-phd-thesis-miriam-ezbiri-f | Design of Perovskite Redox Materials for the Thermochemical Splitting of H2O and CO2 and for O2 Separation | ETH Dissertation | https://doi.org/10.3929/ethz-b-000176339 | page207 | Ti4O7 | Ti4O7 | [13 empty] | 800-1200 | K | 800-1200 | K
books-and-others-phd-thesis-miriam-ezbiri-f | Design of Perovskite Redox Materials for the Thermochemical Splitting of H2O and CO2 and for O2 Separation | ETH Dissertation | https://doi.org/10.3929/ethz-b-000176339 | page186 | Ti4O7 | Ti4O7 | [13 empty] | 1200 | K | 1300 | K
books-and-others-phd-thesis-miriam-ezbiri-f | Design of Perovskite Redox Materials for the Thermochemical Splitting of H2O and CO2 and for O2 Separation | ETH Dissertation | https://doi.org/10.3929/ethz-b-000176339 | page208 | Ti4O7 | Ti4O7 | [13 empty] | 1300 | K | 1600 | K
books-and-others-phd-thesis-miriam-ezbiri-f | Design of Perovskite Redox Materials for the Thermochemical Splitting of H2O and CO2 and for O2 Separation | ETH Dissertation | https://doi.org/10.3929/ethz-b-000176339 | page184 | TiO2 | TiO2 | [13 empty] | 800 | K | 1400 | K
books-and-others-phd-thesis-miriam-ezbiri-f | Design of Perovskite Redox Materials for the Thermochemical Splitting of H2O and CO2 and for O2 Separation | ETH Dissertation | https://doi.org/10.3929/ethz-b-000176339 | page211 | TiO2 | TiO2 | [13 empty] | 1700 | K | 2000 | K
books-and-others-phd-thesis-miriam-ezbiri-f | Design of Perovskite Redox Materials for the Thermochemical Splitting of H2O and CO2 and for O2 Separation | ETH Dissertation | https://doi.org/10.3929/ethz-b-000176339 | page207 | TiO2 | TiO2 | [13 empty] | 800-1200 | K | 800-1200 | K
books-and-others-phd-thesis-miriam-ezbiri-f | Design of Perovskite Redox Materials for the Thermochemical Splitting of H2O and CO2 and for O2 Separation | ETH Dissertation | https://doi.org/10.3929/ethz-b-000176339 | page186 | TiO2 | TiO2 | [13 empty] | 1200 | K | 1300 | K
books-and-others-phd-thesis-miriam-ezbiri-f | Design of Perovskite Redox Materials for the Thermochemical Splitting of H2O and CO2 and for O2 Separation | ETH Dissertation | https://doi.org/10.3929/ethz-b-000176339 | page208 | TiO2 | TiO2 | [13 empty] | 1300 | K | 1600 | K
books-and-others-phd-thesis-miriam-ezbiri-f | Design of Perovskite Redox Materials for the Thermochemical Splitting of H2O and CO2 and for O2 Separation | ETH Dissertation | https://doi.org/10.3929/ethz-b-000176339 | page155 | TSSOP | TSSOP | [13 empty] | 573 | K | 873 | K |  | pO2, red, in (bar): 1.0, pO2, red, out (bar): 1.0
books-and-others-phd-thesis-miriam-ezbiri-f | Design of Perovskite Redox Materials for the Thermochemical Splitting of H2O and CO2 and for O2 Separation | ETH Dissertation | https://doi.org/10.3929/ethz-b-000176339 | page155 | TSSOS | TSSOS | [13 empty] | 563 | K | 773 | K |  | pO2, red, in (bar): 0.2, pO2, red, out (bar): 0.4
books-and-others-phd-thesis-miriam-ezbiri-f | Design of Perovskite Redox Materials for the Thermochemical Splitting of H2O and CO2 and for O2 Separation | ETH Dissertation | https://doi.org/10.3929/ethz-b-000176339 | page184 | V2O3 | V2O3 | [13 empty] | 800 | K | 1400 | K
books-and-others-phd-thesis-miriam-ezbiri-f | Design of Perovskite Redox Materials for the Thermochemical Splitting of H2O and CO2 and for O2 Separation | ETH Dissertation | https://doi.org/10.3929/ethz-b-000176339 | page211 | V2O3 | V2O3 | [13 empty] | 1700 | K | 2000 | K
books-and-others-phd-thesis-miriam-ezbiri-f | Design of Perovskite Redox Materials for the Thermochemical Splitting of H2O and CO2 and for O2 Separation | ETH Dissertation | https://doi.org/10.3929/ethz-b-000176339 | page207 | V2O3 | V2O3 | [13 empty] | 800-1200 | K | 800-1200 | K
books-and-others-phd-thesis-miriam-ezbiri-f | Design of Perovskite Redox Materials for the Thermochemical Splitting of H2O and CO2 and for O2 Separation | ETH Dissertation | https://doi.org/10.3929/ethz-b-000176339 | page186 | V2O3 | V2O3 | [13 empty] | 1200 | K | 1300 | K
books-and-others-phd-thesis-miriam-ezbiri-f | Design of Perovskite Redox Materials for the Thermochemical Splitting of H2O and CO2 and for O2 Separation | ETH Dissertation | https://doi.org/10.3929/ethz-b-000176339 | page208 | V2O3 | V2O3 | [13 empty] | 1300 | K | 1600 | K
books-and-others-phd-thesis-miriam-ezbiri-f | Design of Perovskite Redox Materials for the Thermochemical Splitting of H2O and CO2 and for O2 Separation | ETH Dissertation | https://doi.org/10.3929/ethz-b-000176339 | page184 | V2O4 | V2O4 | [13 empty] | 800 | K | 1400 | K
books-and-others-phd-thesis-miriam-ezbiri-f | Design of Perovskite Redox Materials for the Thermochemical Splitting of H2O and CO2 and for O2 Separation | ETH Dissertation | https://doi.org/10.3929/ethz-b-000176339 | page211 | V2O4 | V2O4 | [13 empty] | 1700 | K | 2000 | K
books-and-others-phd-thesis-miriam-ezbiri-f | Design of Perovskite Redox Materials for the Thermochemical Splitting of H2O and CO2 and for O2 Separation | ETH Dissertation | https://doi.org/10.3929/ethz-b-000176339 | page207 | V2O4 | V2O4 | [13 empty] | 800-1200 | K | 800-1200 | K
books-and-others-phd-thesis-miriam-ezbiri-f | Design of Perovskite Redox Materials for the Thermochemical Splitting of H2O and CO2 and for O2 Separation | ETH Dissertation | https://doi.org/10.3929/ethz-b-000176339 | page186 | V2O4 | V2O4 | [13 empty] | 1200 | K | 1300 | K
books-and-others-phd-thesis-miriam-ezbiri-f | Design of Perovskite Redox Materials for the Thermochemical Splitting of H2O and CO2 and for O2 Separation | ETH Dissertation | https://doi.org/10.3929/ethz-b-000176339 | page208 | V2O4 | V2O4 | [13 empty] | 1300 | K | 1600 | K
books-and-others-phd-thesis-miriam-ezbiri-f | Design of Perovskite Redox Materials for the Thermochemical Splitting of H2O and CO2 and for O2 Separation | ETH Dissertation | https://doi.org/10.3929/ethz-b-000176339 | page184 | V2O5 | V2O5 | [13 empty] | 800 | K | 1400 | K
books-and-others-phd-thesis-miriam-ezbiri-f | Design of Perovskite Redox Materials for the Thermochemical Splitting of H2O and CO2 and for O2 Separation | ETH Dissertation | https://doi.org/10.3929/ethz-b-000176339 | page211 | V2O5 | V2O5 | [13 empty] | 1700 | K | 2000 | K
books-and-others-phd-thesis-miriam-ezbiri-f | Design of Perovskite Redox Materials for the Thermochemical Splitting of H2O and CO2 and for O2 Separation | ETH Dissertation | https://doi.org/10.3929/ethz-b-000176339 | page207 | V2O5 | V2O5 | [13 empty] | 800-1200 | K | 800-1200 | K
books-and-others-phd-thesis-miriam-ezbiri-f | Design of Perovskite Redox Materials for the Thermochemical Splitting of H2O and CO2 and for O2 Separation | ETH Dissertation | https://doi.org/10.3929/ethz-b-000176339 | page186 | V2O5 | V2O5 | [13 empty] | 1200 | K | 1300 | K
books-and-others-phd-thesis-miriam-ezbiri-f | Design of Perovskite Redox Materials for the Thermochemical Splitting of H2O and CO2 and for O2 Separation | ETH Dissertation | https://doi.org/10.3929/ethz-b-000176339 | page208 | V2O5 | V2O5 | [13 empty] | 1300 | K | 1600 | K
books-and-others-phd-thesis-miriam-ezbiri-f | Design of Perovskite Redox Materials for the Thermochemical Splitting of H2O and CO2 and for O2 Separation | ETH Dissertation | https://doi.org/10.3929/ethz-b-000176339 | page184 | WO2.72 | WO2.72 | [13 empty] | 800 | K | 1400 | K
books-and-others-phd-thesis-miriam-ezbiri-f | Design of Perovskite Redox Materials for the Thermochemical Splitting of H2O and CO2 and for O2 Separation | ETH Dissertation | https://doi.org/10.3929/ethz-b-000176339 | page211 | WO2.72 | WO2.72 | [13 empty] | 1700 | K | 2000 | K
books-and-others-phd-thesis-miriam-ezbiri-f | Design of Perovskite Redox Materials for the Thermochemical Splitting of H2O and CO2 and for O2 Separation | ETH Dissertation | https://doi.org/10.3929/ethz-b-000176339 | page243 | WO2.72 | WO2.72 | [13 empty] | 395.68 | K | 439.59 | K
books-and-others-phd-thesis-miriam-ezbiri-f | Design of Perovskite Redox Materials for the Thermochemical Splitting of H2O and CO2 and for O2 Separation | ETH Dissertation | https://doi.org/10.3929/ethz-b-000176339 | page207 | WO2.72 | WO2.72 | [13 empty] | 800-1200 | K | 800-1200 | K
books-and-others-phd-thesis-miriam-ezbiri-f | Design of Perovskite Redox Materials for the Thermochemical Splitting of H2O and CO2 and for O2 Separation | ETH Dissertation | https://doi.org/10.3929/ethz-b-000176339 | page186 | WO2.72 | WO2.72 | [13 empty] | 1200 | K | 1300 | K
books-and-others-phd-thesis-miriam-ezbiri-f | Design of Perovskite Redox Materials for the Thermochemical Splitting of H2O and CO2 and for O2 Separation | ETH Dissertation | https://doi.org/10.3929/ethz-b-000176339 | page208 | WO2.72 | WO2.72 | [13 empty] | 1300 | K | 1600 | K
books-and-others-phd-thesis-miriam-ezbiri-f | Design of Perovskite Redox Materials for the Thermochemical Splitting of H2O and CO2 and for O2 Separation | ETH Dissertation | https://doi.org/10.3929/ethz-b-000176339 | page184 | WO2.96 | WO2.96 | [13 empty] | 800 | K | 1400 | K
books-and-others-phd-thesis-miriam-ezbiri-f | Design of Perovskite Redox Materials for the Thermochemical Splitting of H2O and CO2 and for O2 Separation | ETH Dissertation | https://doi.org/10.3929/ethz-b-000176339 | page211 | WO2.96 | WO2.96 | [13 empty] | 1700 | K | 2000 | K
books-and-others-phd-thesis-miriam-ezbiri-f | Design of Perovskite Redox Materials for the Thermochemical Splitting of H2O and CO2 and for O2 Separation | ETH Dissertation | https://doi.org/10.3929/ethz-b-000176339 | page243 | WO2.96 | WO2.96 | [13 empty] | 361.24 | K | 404.57 | K
books-and-others-phd-thesis-miriam-ezbiri-f | Design of Perovskite Redox Materials for the Thermochemical Splitting of H2O and CO2 and for O2 Separation | ETH Dissertation | https://doi.org/10.3929/ethz-b-000176339 | page207 | WO2.96 | WO2.96 | [13 empty] | 800-1200 | K | 800-1200 | K
books-and-others-phd-thesis-miriam-ezbiri-f | Design of Perovskite Redox Materials for the Thermochemical Splitting of H2O and CO2 and for O2 Separation | ETH Dissertation | https://doi.org/10.3929/ethz-b-000176339 | page186 | WO2.96 | WO2.96 | [13 empty] | 1200 | K | 1300 | K
books-and-others-phd-thesis-miriam-ezbiri-f | Design of Perovskite Redox Materials for the Thermochemical Splitting of H2O and CO2 and for O2 Separation | ETH Dissertation | https://doi.org/10.3929/ethz-b-000176339 | page208 | WO2.96 | WO2.96 | [13 empty] | 1300 | K | 1600 | K
books-and-others-phd-thesis-miriam-ezbiri-f | Design of Perovskite Redox Materials for the Thermochemical Splitting of H2O and CO2 and for O2 Separation | ETH Dissertation | https://doi.org/10.3929/ethz-b-000176339 | page184 | WO2.9 | WO2.9 | [13 empty] | 800 | K | 1400 | K
books-and-others-phd-thesis-miriam-ezbiri-f | Design of Perovskite Redox Materials for the Thermochemical Splitting of H2O and CO2 and for O2 Separation | ETH Dissertation | https://doi.org/10.3929/ethz-b-000176339 | page211 | WO2.9 | WO2.9 | [13 empty] | 1700 | K | 2000 | K
books-and-others-phd-thesis-miriam-ezbiri-f | Design of Perovskite Redox Materials for the Thermochemical Splitting of H2O and CO2 and for O2 Separation | ETH Dissertation | https://doi.org/10.3929/ethz-b-000176339 | page243 | WO2.9 | WO2.9 | [13 empty] | 301.47 | K | 343.5 | K
books-and-others-phd-thesis-miriam-ezbiri-f | Design of Perovskite Redox Materials for the Thermochemical Splitting of H2O and CO2 and for O2 Separation | ETH Dissertation | https://doi.org/10.3929/ethz-b-000176339 | page207 | WO2.9 | WO2.9 | [13 empty] | 800-1200 | K | 800-1200 | K
books-and-others-phd-thesis-miriam-ezbiri-f | Design of Perovskite Redox Materials for the Thermochemical Splitting of H2O and CO2 and for O2 Separation | ETH Dissertation | https://doi.org/10.3929/ethz-b-000176339 | page186 | WO2.9 | WO2.9 | [13 empty] | 1200 | K | 1300 | K
books-and-others-phd-thesis-miriam-ezbiri-f | Design of Perovskite Redox Materials for the Thermochemical Splitting of H2O and CO2 and for O2 Separation | ETH Dissertation | https://doi.org/10.3929/ethz-b-000176339 | page208 | WO2.9 | WO2.9 | [13 empty] | 1300 | K | 1600 | K
books-and-others-phd-thesis-miriam-ezbiri-f | Design of Perovskite Redox Materials for the Thermochemical Splitting of H2O and CO2 and for O2 Separation | ETH Dissertation | https://doi.org/10.3929/ethz-b-000176339 | page184 | WO3 | WO3 | [13 empty] | 800 | K | 1400 | K
books-and-others-phd-thesis-miriam-ezbiri-f | Design of Perovskite Redox Materials for the Thermochemical Splitting of H2O and CO2 and for O2 Separation | ETH Dissertation | https://doi.org/10.3929/ethz-b-000176339 | page211 | WO3 | WO3 | [13 empty] | 1700 | K | 2000 | K
books-and-others-phd-thesis-miriam-ezbiri-f | Design of Perovskite Redox Materials for the Thermochemical Splitting of H2O and CO2 and for O2 Separation | ETH Dissertation | https://doi.org/10.3929/ethz-b-000176339 | page243 | WO3 | WO3 | [13 empty] | 254.2 | K | 303.67 | K
books-and-others-phd-thesis-miriam-ezbiri-f | Design of Perovskite Redox Materials for the Thermochemical Splitting of H2O and CO2 and for O2 Separation | ETH Dissertation | https://doi.org/10.3929/ethz-b-000176339 | page207 | WO3 | WO3 | [13 empty] | 800-1200 | K | 800-1200 | K
books-and-others-phd-thesis-miriam-ezbiri-f | Design of Perovskite Redox Materials for the Thermochemical Splitting of H2O and CO2 and for O2 Separation | ETH Dissertation | https://doi.org/10.3929/ethz-b-000176339 | page186 | WO3 | WO3 | [13 empty] | 1200 | K | 1300 | K
books-and-others-phd-thesis-miriam-ezbiri-f | Design of Perovskite Redox Materials for the Thermochemical Splitting of H2O and CO2 and for O2 Separation | ETH Dissertation | https://doi.org/10.3929/ethz-b-000176339 | page208 | WO3 | WO3 | [13 empty] | 1300 | K | 1600 | K
books-and-others-phd-thesis-miriam-ezbiri-f | Design of Perovskite Redox Materials for the Thermochemical Splitting of H2O and CO2 and for O2 Separation | ETH Dissertation | https://doi.org/10.3929/ethz-b-000176339 | page143 | YBCO | Y0.5Ba0.5CoO3 | Y | Ba |  | 0.5 | 0.5 |  | Co |  |  | 1 |  |  |  | 582 | K | 633 | K
books-and-others-phd-thesis-miriam-ezbiri-f | Design of Perovskite Redox Materials for the Thermochemical Splitting of H2O and CO2 and for O2 Separation | ETH Dissertation | https://doi.org/10.3929/ethz-b-000176339 |  | Y0.5Ba0.5CoO3 | Y0.5Ba0.5CoO3 | Y | Ba |  | 0.5 | 0.5 |  | Co |  |  | 1
books-and-others-phd-thesis-miriam-ezbiri-f | Design of Perovskite Redox Materials for the Thermochemical Splitting of H2O and CO2 and for O2 Separation | ETH Dissertation | https://doi.org/10.3929/ethz-b-000176339 |  | YCo0.1Fe0.9O3 | YCo0.1Fe0.9O3 | Y |  |  | 1 |  |  | Co | Fe |  | 0.1 | 0.9
books-and-others-phd-thesis-miriam-ezbiri-f | Design of Perovskite Redox Materials for the Thermochemical Splitting of H2O and CO2 and for O2 Separation | ETH Dissertation | https://doi.org/10.3929/ethz-b-000176339 |  | YCo0.3Fe0.7O3 | YCo0.3Fe0.7O3 | Y |  |  | 1 |  |  | Co | Fe |  | 0.3 | 0.7
books-and-others-phd-thesis-miriam-ezbiri-f | Design of Perovskite Redox Materials for the Thermochemical Splitting of H2O and CO2 and for O2 Separation | ETH Dissertation | https://doi.org/10.3929/ethz-b-000176339 |  | YCo0.5Fe0.5O3 | YCo0.5Fe0.5O3 | Y |  |  | 1 |  |  | Co | Fe |  | 0.5 | 0.5
books-and-others-phd-thesis-miriam-ezbiri-f | Design of Perovskite Redox Materials for the Thermochemical Splitting of H2O and CO2 and for O2 Separation | ETH Dissertation | https://doi.org/10.3929/ethz-b-000176339 |  | YCo0.5Fe0.5O3.1 | YCo0.5Fe0.5O3 | Y | [5 empty] | Co | Fe |  | 0.5 | 0.5
books-and-others-phd-thesis-miriam-ezbiri-f | Design of Perovskite Redox Materials for the Thermochemical Splitting of H2O and CO2 and for O2 Separation | ETH Dissertation | https://doi.org/10.3929/ethz-b-000176339 |  | YFeO3 | YFeO3 | Y |  |  | 1 |  |  | Fe |  |  | 1
books-and-others-phd-thesis-miriam-ezbiri-f | Design of Perovskite Redox Materials for the Thermochemical Splitting of H2O and CO2 and for O2 Separation | ETH Dissertation | https://doi.org/10.3929/ethz-b-000176339 |  | YMnO3 | YMnO3 | Y |  |  | 1 |  |  | Mn |  |  | 1
books-and-others-phd-thesis-miriam-ezbiri-f | Design of Perovskite Redox Materials for the Thermochemical Splitting of H2O and CO2 and for O2 Separation | ETH Dissertation | https://doi.org/10.3929/ethz-b-000176339 | page184 | ZnO | ZnO | [13 empty] | 800 | K | 1400 | K
books-and-others-phd-thesis-miriam-ezbiri-f | Design of Perovskite Redox Materials for the Thermochemical Splitting of H2O and CO2 and for O2 Separation | ETH Dissertation | https://doi.org/10.3929/ethz-b-000176339 | page211 | ZnO | ZnO | [13 empty] | 1700 | K | 2000 | K
books-and-others-phd-thesis-miriam-ezbiri-f | Design of Perovskite Redox Materials for the Thermochemical Splitting of H2O and CO2 and for O2 Separation | ETH Dissertation | https://doi.org/10.3929/ethz-b-000176339 | page243 | ZnO | ZnO | [13 empty] | 517.86 | K | 580.9 | K
books-and-others-phd-thesis-miriam-ezbiri-f | Design of Perovskite Redox Materials for the Thermochemical Splitting of H2O and CO2 and for O2 Separation | ETH Dissertation | https://doi.org/10.3929/ethz-b-000176339 | page207 | ZnO | ZnO | [13 empty] | 800-1200 | K | 800-1200 | K
books-and-others-phd-thesis-miriam-ezbiri-f | Design of Perovskite Redox Materials for the Thermochemical Splitting of H2O and CO2 and for O2 Separation | ETH Dissertation | https://doi.org/10.3929/ethz-b-000176339 | page186 | ZnO | ZnO | [13 empty] | 1200 | K | 1300 | K
books-and-others-phd-thesis-miriam-ezbiri-f | Design of Perovskite Redox Materials for the Thermochemical Splitting of H2O and CO2 and for O2 Separation | ETH Dissertation | https://doi.org/10.3929/ethz-b-000176339 | page208 | ZnO | ZnO | [13 empty] | 1300 | K | 1600 | K
books-and-others-phd-thesis-miriam-ezbiri-f | Design of Perovskite Redox Materials for the Thermochemical Splitting of H2O and CO2 and for O2 Separation | ETH Dissertation | https://doi.org/10.3929/ethz-b-000176339 | page184 | ZrO2 | ZrO2 | [13 empty] | 800 | K | 1400 | K
books-and-others-phd-thesis-miriam-ezbiri-f | Design of Perovskite Redox Materials for the Thermochemical Splitting of H2O and CO2 and for O2 Separation | ETH Dissertation | https://doi.org/10.3929/ethz-b-000176339 | page211 | ZrO2 | ZrO2 | [13 empty] | 1700 | K | 2000 | K
books-and-others-phd-thesis-miriam-ezbiri-f | Design of Perovskite Redox Materials for the Thermochemical Splitting of H2O and CO2 and for O2 Separation | ETH Dissertation | https://doi.org/10.3929/ethz-b-000176339 | page243 | ZrO2 | ZrO2 | [13 empty] | 926.27 | K | 982.03 | K
books-and-others-phd-thesis-miriam-ezbiri-f | Design of Perovskite Redox Materials for the Thermochemical Splitting of H2O and CO2 and for O2 Separation | ETH Dissertation | https://doi.org/10.3929/ethz-b-000176339 | page207 | ZrO2 | ZrO2 | [13 empty] | 800-1200 | K | 800-1200 | K
books-and-others-phd-thesis-miriam-ezbiri-f | Design of Perovskite Redox Materials for the Thermochemical Splitting of H2O and CO2 and for O2 Separation | ETH Dissertation | https://doi.org/10.3929/ethz-b-000176339 | page186 | ZrO2 | ZrO2 | [13 empty] | 1200 | K | 1300 | K
books-and-others-phd-thesis-miriam-ezbiri-f | Design of Perovskite Redox Materials for the Thermochemical Splitting of H2O and CO2 and for O2 Separation | ETH Dissertation | https://doi.org/10.3929/ethz-b-000176339 | page208 | ZrO2 | ZrO2 | [13 empty] | 1300 | K | 1600 | K
books-and-others-murug | IRON-CONTAINING PEROVSKITE MATERIALS FOR STABLE HYDROGEN PRODUCTION BY CHEMICAL LOOPING WATER SPLITTING | IRON-CONTAINING PEROVSKITE MATERIALS FOR STABLE HYDROGEN PRODUCTION BY CHEMICAL LOOPING WATER SPLITTING |  | page224 | Ce-Fe-O | Ce-Fe-O | [13 empty] | 850 | C | 1.8 | C | 10 | CH4 as reducer, O2 as oxidiser
books-and-others-murug | IRON-CONTAINING PEROVSKITE MATERIALS FOR STABLE HYDROGEN PRODUCTION BY CHEMICAL LOOPING WATER SPLITTING | IRON-CONTAINING PEROVSKITE MATERIALS FOR STABLE HYDROGEN PRODUCTION BY CHEMICAL LOOPING WATER SPLITTING |  | page224 | Ce-Fe-O | Ce-Fe-O | [13 empty] | 850 | C | 1.8 | C | 5 | CH4 as reducer, O2 as oxidiser
books-and-others-murug | IRON-CONTAINING PEROVSKITE MATERIALS FOR STABLE HYDROGEN PRODUCTION BY CHEMICAL LOOPING WATER SPLITTING | IRON-CONTAINING PEROVSKITE MATERIALS FOR STABLE HYDROGEN PRODUCTION BY CHEMICAL LOOPING WATER SPLITTING |  | page224 | CeO2 with Fe, Cu and Mn | CeO2 with Fe, Cu and Mn | [13 empty] | 600-900 | C | 1.8 | C | 20 | CH4 as reducer, O2 as oxidiser
books-and-others-murug | IRON-CONTAINING PEROVSKITE MATERIALS FOR STABLE HYDROGEN PRODUCTION BY CHEMICAL LOOPING WATER SPLITTING | IRON-CONTAINING PEROVSKITE MATERIALS FOR STABLE HYDROGEN PRODUCTION BY CHEMICAL LOOPING WATER SPLITTING |  | page223 | Fe/Mn/Ni/Cu | Fe/Mn/Ni/Cu | [13 empty] | 700-950 | C |  |  |  | CH4 / H2O, O2
books-and-others-murug | IRON-CONTAINING PEROVSKITE MATERIALS FOR STABLE HYDROGEN PRODUCTION BY CHEMICAL LOOPING WATER SPLITTING | IRON-CONTAINING PEROVSKITE MATERIALS FOR STABLE HYDROGEN PRODUCTION BY CHEMICAL LOOPING WATER SPLITTING |  | page223 | La0.8Sr0.2Co0.5Fe0.5O3 | La0.8Sr0.2Co0.5Fe0.5O3 | La | Sr |  | 0.8 | 0.2 |  | Co | Fe |  | 0.5 | 0.5 |  |  | 750-950 | C |  |  | 1 | CH4, O2
books-and-others-murug | IRON-CONTAINING PEROVSKITE MATERIALS FOR STABLE HYDROGEN PRODUCTION BY CHEMICAL LOOPING WATER SPLITTING | IRON-CONTAINING PEROVSKITE MATERIALS FOR STABLE HYDROGEN PRODUCTION BY CHEMICAL LOOPING WATER SPLITTING |  | page224 | LaFeO3 | LaFeO3 | [13 empty] | 780-900 | C | 0.1 | C | 5 | CH4 as reducer, O2 as oxidiser
books-and-others-murug | IRON-CONTAINING PEROVSKITE MATERIALS FOR STABLE HYDROGEN PRODUCTION BY CHEMICAL LOOPING WATER SPLITTING | IRON-CONTAINING PEROVSKITE MATERIALS FOR STABLE HYDROGEN PRODUCTION BY CHEMICAL LOOPING WATER SPLITTING |  | page223 | LSCF, LSF, Ni, Fe2O3 and Mn3O4 | LSCF, LSF, Ni, Fe2O3 and Mn3O4 | [13 empty] | 900 | C |  |  |  | CH4, O2
books-and-others-murug | IRON-CONTAINING PEROVSKITE MATERIALS FOR STABLE HYDROGEN PRODUCTION BY CHEMICAL LOOPING WATER SPLITTING | IRON-CONTAINING PEROVSKITE MATERIALS FOR STABLE HYDROGEN PRODUCTION BY CHEMICAL LOOPING WATER SPLITTING |  | page223 | Mn3O4 | Mn3O4 | [13 empty] | 600-800 | C |  |  | 4 | CH4, O2
books-and-others-murug | IRON-CONTAINING PEROVSKITE MATERIALS FOR STABLE HYDROGEN PRODUCTION BY CHEMICAL LOOPING WATER SPLITTING | IRON-CONTAINING PEROVSKITE MATERIALS FOR STABLE HYDROGEN PRODUCTION BY CHEMICAL LOOPING WATER SPLITTING |  | page223 | Ni/Cu/Fe/Mn | Ni/Cu/Fe/Mn | [13 empty] | 800-1000 | C |  |  | 4 | CH4 with H2O/CO2, O2
books-and-others-murug | IRON-CONTAINING PEROVSKITE MATERIALS FOR STABLE HYDROGEN PRODUCTION BY CHEMICAL LOOPING WATER SPLITTING | IRON-CONTAINING PEROVSKITE MATERIALS FOR STABLE HYDROGEN PRODUCTION BY CHEMICAL LOOPING WATER SPLITTING |  | page224 | NiO-Cr2O3-MgO and NiO-Cr2O3 | NiO-Cr2O3-MgO and NiO-Cr2O3 | [13 empty] | 500-800 | C | 0.5 | C | 10 | CH4 as reducer, O2 as oxidiser
books-and-others-murug | IRON-CONTAINING PEROVSKITE MATERIALS FOR STABLE HYDROGEN PRODUCTION BY CHEMICAL LOOPING WATER SPLITTING | IRON-CONTAINING PEROVSKITE MATERIALS FOR STABLE HYDROGEN PRODUCTION BY CHEMICAL LOOPING WATER SPLITTING |  | page223 | NiO | NiO | [13 empty] | 824-925 | C |  |  |  | CH4, O2
books-and-others-murug | IRON-CONTAINING PEROVSKITE MATERIALS FOR STABLE HYDROGEN PRODUCTION BY CHEMICAL LOOPING WATER SPLITTING | IRON-CONTAINING PEROVSKITE MATERIALS FOR STABLE HYDROGEN PRODUCTION BY CHEMICAL LOOPING WATER SPLITTING |  | page223 | NiO | NiO | [13 empty] | 800-950 | C |  |  | 1 | CH4 with H2O, O2
books-and-others-murug | IRON-CONTAINING PEROVSKITE MATERIALS FOR STABLE HYDROGEN PRODUCTION BY CHEMICAL LOOPING WATER SPLITTING | IRON-CONTAINING PEROVSKITE MATERIALS FOR STABLE HYDROGEN PRODUCTION BY CHEMICAL LOOPING WATER SPLITTING |  | page223 | NiO | NiO | [13 empty] | 950 | C |  |  |  | CH4, O2
books-and-others-murug | IRON-CONTAINING PEROVSKITE MATERIALS FOR STABLE HYDROGEN PRODUCTION BY CHEMICAL LOOPING WATER SPLITTING | IRON-CONTAINING PEROVSKITE MATERIALS FOR STABLE HYDROGEN PRODUCTION BY CHEMICAL LOOPING WATER SPLITTING |  | page223 | NiO | NiO | [13 empty] | 750-900 | C |  |  |  | CH4, O2
books-and-others-murug | IRON-CONTAINING PEROVSKITE MATERIALS FOR STABLE HYDROGEN PRODUCTION BY CHEMICAL LOOPING WATER SPLITTING | IRON-CONTAINING PEROVSKITE MATERIALS FOR STABLE HYDROGEN PRODUCTION BY CHEMICAL LOOPING WATER SPLITTING |  | page224 | NiO | NiO | [13 empty] | 800-950 | C | 1500 | C |  | CH4 with H2O as reducer, O2 as oxidiser
books-and-others-murug | IRON-CONTAINING PEROVSKITE MATERIALS FOR STABLE HYDROGEN PRODUCTION BY CHEMICAL LOOPING WATER SPLITTING | IRON-CONTAINING PEROVSKITE MATERIALS FOR STABLE HYDROGEN PRODUCTION BY CHEMICAL LOOPING WATER SPLITTING |  | page224 | NiO | NiO | [13 empty] | 800-950 | C |  |  |  | CH4 with H2O as reducer, O2 as oxidiser
books-and-others-murug | IRON-CONTAINING PEROVSKITE MATERIALS FOR STABLE HYDROGEN PRODUCTION BY CHEMICAL LOOPING WATER SPLITTING | IRON-CONTAINING PEROVSKITE MATERIALS FOR STABLE HYDROGEN PRODUCTION BY CHEMICAL LOOPING WATER SPLITTING |  | page224 | NiO | NiO | [13 empty] | 750-900 | C | 65000 | C |  | CH4 as reducer, O2 as oxidiser
books-and-others-murug | IRON-CONTAINING PEROVSKITE MATERIALS FOR STABLE HYDROGEN PRODUCTION BY CHEMICAL LOOPING WATER SPLITTING | IRON-CONTAINING PEROVSKITE MATERIALS FOR STABLE HYDROGEN PRODUCTION BY CHEMICAL LOOPING WATER SPLITTING |  | page224 | NiO | NiO | [13 empty] | 600-700 | C | 40 | C | 6 | Waste cooking oil with H2O as reducer, O2 as oxidiser
books-and-others-murug | IRON-CONTAINING PEROVSKITE MATERIALS FOR STABLE HYDROGEN PRODUCTION BY CHEMICAL LOOPING WATER SPLITTING | IRON-CONTAINING PEROVSKITE MATERIALS FOR STABLE HYDROGEN PRODUCTION BY CHEMICAL LOOPING WATER SPLITTING |  | page223 | Rh and Pt CeO2/Al2O3 | Rh and Pt CeO2/Al2O3 | [13 empty] | 700 | C |  |  | 1 | CH4, O2 and CO2
books-and-others-eth-5088 | Perovskites as Material Class for 2-step Thermochemical Solar to-Fuel Conversion. Using Thermodynamic Principles for Design and Assessment of New Materials | ETH Dissertation | https://doi.org/10.3929/ethz-a-010893151 |  | CeO2 | CeO2
books-and-others-eth-5088 | Perovskites as Material Class for 2-step Thermochemical Solar to-Fuel Conversion. Using Thermodynamic Principles for Design and Assessment of New Materials | ETH Dissertation | https://doi.org/10.3929/ethz-a-010893151 | page40 | La0.5Sr0.5MnO3 | La0.5Sr0.5MnO3 | La | Sr |  | 0.5 | 0.5 |  | Mn |  |  | 1 |  |  |  | 1050-1400 | C |  |  |  | CO2 used as oxidant | CO | 215 | µmol/g
books-and-others-eth-5088 | Perovskites as Material Class for 2-step Thermochemical Solar to-Fuel Conversion. Using Thermodynamic Principles for Design and Assessment of New Materials | ETH Dissertation | https://doi.org/10.3929/ethz-a-010893151 | page91 | La0.5Sr0.5MnO3 | La0.5Sr0.5MnO3 | La | Sr |  | 0.5 | 0.5 |  | Mn |  |  | 1 |  |  |  | 1050-1400 | C |  |  |  |  | CO | 215 | µmol/g
books-and-others-eth-5088 | Perovskites as Material Class for 2-step Thermochemical Solar to-Fuel Conversion. Using Thermodynamic Principles for Design and Assessment of New Materials | ETH Dissertation | https://doi.org/10.3929/ethz-a-010893151 | page40 | La0.65Sr0.35MnO3 | La0.65Sr0.35MnO3 | La | Sr |  | 0.65 | 0.35 |  | Mn |  |  | 1 |  |  |  | 1050-1400 | C |  |  |  | CO2 used as oxidant | CO | 198 | µmol/g
books-and-others-eth-5088 | Perovskites as Material Class for 2-step Thermochemical Solar to-Fuel Conversion. Using Thermodynamic Principles for Design and Assessment of New Materials | ETH Dissertation | https://doi.org/10.3929/ethz-a-010893151 | page91 | La0.65Sr0.35MnO3 | La0.65Sr0.35MnO3 | La | Sr |  | 0.65 | 0.35 |  | Mn |  |  | 1 |  |  |  | 1050-1400 | C |  |  |  |  | CO | 198 | µmol/g
books-and-others-eth-5088 | Perovskites as Material Class for 2-step Thermochemical Solar to-Fuel Conversion. Using Thermodynamic Principles for Design and Assessment of New Materials | ETH Dissertation | https://doi.org/10.3929/ethz-a-010893151 |  | La0.6Sr0.4Cr0.8Co0.2O3 | La0.6Sr0.4Cr0.8Co0.2O3 | La | Sr |  | 0.6 | 0.4 |  | Cr | Co |  | 0.8 | 0.2
books-and-others-eth-5088 | Perovskites as Material Class for 2-step Thermochemical Solar to-Fuel Conversion. Using Thermodynamic Principles for Design and Assessment of New Materials | ETH Dissertation | https://doi.org/10.3929/ethz-a-010893151 | page40 | La0.6Sr0.4MnO3 | La0.6Sr0.4MnO3 | La | Sr |  | 0.6 | 0.4 |  | Mn |  |  | 1 |  |  |  | 800-1400 | C |  |  |  | H2O used as oxidant | H2 | 102 | µmol/g
books-and-others-eth-5088 | Perovskites as Material Class for 2-step Thermochemical Solar to-Fuel Conversion. Using Thermodynamic Principles for Design and Assessment of New Materials | ETH Dissertation | https://doi.org/10.3929/ethz-a-010893151 | page91 | La0.6Sr0.4MnO3 | La0.6Sr0.4MnO3 | La | Sr |  | 0.6 | 0.4 |  | Mn |  |  | 1 |  |  |  | 800-1400 | C |  |  |  |  | H2 | 102 | µmol/g
books-and-others-eth-5088 | Perovskites as Material Class for 2-step Thermochemical Solar to-Fuel Conversion. Using Thermodynamic Principles for Design and Assessment of New Materials | ETH Dissertation | https://doi.org/10.3929/ethz-a-010893151 | page40 | La0.7Sr0.3MnO3 | La0.7Sr0.3MnO3 | La | Sr |  | 0.7 | 0.3 |  | Mn |  |  | 1 |  |  |  | 800-1400 | C |  |  |  | H2O used as oxidant | H2 | 65 | µmol/g
books-and-others-eth-5088 | Perovskites as Material Class for 2-step Thermochemical Solar to-Fuel Conversion. Using Thermodynamic Principles for Design and Assessment of New Materials | ETH Dissertation | https://doi.org/10.3929/ethz-a-010893151 | page91 | La0.7Sr0.3MnO3 | La0.7Sr0.3MnO3 | La | Sr |  | 0.7 | 0.3 |  | Mn |  |  | 1 |  |  |  | 800-1400 | C |  |  |  |  | H2 | 65 | µmol/g
books-and-others-eth-5088 | Perovskites as Material Class for 2-step Thermochemical Solar to-Fuel Conversion. Using Thermodynamic Principles for Design and Assessment of New Materials | ETH Dissertation | https://doi.org/10.3929/ethz-a-010893151 | page40 | La0.8Sr0.2MnO3 | La0.8Sr0.2MnO3 | La | Sr |  | 0.8 | 0.2 |  | Mn |  |  | 1 |  |  |  | 800-1400 | C |  |  |  | H2O used as oxidant | H2 | 33 | µmol/g
books-and-others-eth-5088 | Perovskites as Material Class for 2-step Thermochemical Solar to-Fuel Conversion. Using Thermodynamic Principles for Design and Assessment of New Materials | ETH Dissertation | https://doi.org/10.3929/ethz-a-010893151 | page91 | La0.8Sr0.2MnO3 | La0.8Sr0.2MnO3 | La | Sr |  | 0.8 | 0.2 |  | Mn |  |  | 1 |  |  |  | 800-1400 | C |  |  |  |  | H2 | 33 | µmol/g
books-and-others-eth-5088 | Perovskites as Material Class for 2-step Thermochemical Solar to-Fuel Conversion. Using Thermodynamic Principles for Design and Assessment of New Materials | ETH Dissertation | https://doi.org/10.3929/ethz-a-010893151 | page40 | La0.9Sr0.1MnO3 | La0.9Sr0.1MnO3 | La | Sr |  | 0.9 | 0.1 |  | Mn |  |  | 1 |  |  |  | 800-1400 | C |  |  |  | H2O used as oxidant | H2 | 10 | µmol/g
books-and-others-eth-5088 | Perovskites as Material Class for 2-step Thermochemical Solar to-Fuel Conversion. Using Thermodynamic Principles for Design and Assessment of New Materials | ETH Dissertation | https://doi.org/10.3929/ethz-a-010893151 | page91 | La0.9Sr0.1MnO3 | La0.9Sr0.1MnO3 | La | Sr |  | 0.9 | 0.1 |  | Mn |  |  | 1 |  |  |  | 800-1400 | C |  |  |  |  | H2 | 10 | µmol/g
books-and-others-cky2014 | An Exploration of Perovskite Materials for Thermochemical Water Splitting | An Exploration of Perovskite Materials for Thermochemical Water Splitting |  | page133 | CeO2 | CeO2 | [19 empty] | H2 | 32 | µmol/g | H2 | 0.72 | ml/g
books-and-others-cky2014 | An Exploration of Perovskite Materials for Thermochemical Water Splitting | An Exploration of Perovskite Materials for Thermochemical Water Splitting |  | page133 | La0.4Sr0.6Mn0.6AI0.4O3 | La0.4Sr0.6Mn0.6Al0.4O3 | La | Sr |  | 0.4 | 0.6 |  | Mn | Al |  | 0.6 | 0.4 | [8 empty] | H2 | 277 | µmol/g | H2 | 6.2 | ml/g
books-and-others-cky2014 | An Exploration of Perovskite Materials for Thermochemical Water Splitting | An Exploration of Perovskite Materials for Thermochemical Water Splitting |  | page133 | La0.6Sr0.4Mn0.4Al0.6O3 | La0.6Sr0.4Mn0.4Al0.6O3 | La | Sr |  | 0.6 | 0.4 |  | Mn | Al |  | 0.4 | 0.6 | [8 empty] | H2 | 220 | µmol/g | H2 | 4.93 | ml/g
books-and-others-cky2014 | An Exploration of Perovskite Materials for Thermochemical Water Splitting | An Exploration of Perovskite Materials for Thermochemical Water Splitting |  | page133 | La0.6Sr0.4Mn0.6AI0.4O3 | La0.6Sr0.4Mn0.6Al0.4O3 | La | Sr |  | 0.6 | 0.4 |  | Mn | Al |  | 0.6 | 0.4 | [8 empty] | H2 | 307 | µmol/g | H2 | 6.88 | ml/g
books-and-others-2021perp | Solar fuels production by CO2 and H2O splitting via thermochemical processes | Universite de Perpignan Thesis | https://theses.hal.science/tel-03917374 | page214 | CeO2-10% CSM | 10CeO2/Ca0.5Sr0.5MnO3 | [17 empty] | 1 |  | O2 | 172 | µmol/g | CO | 129 | µmol/g
books-and-others-2021perp | Solar fuels production by CO2 and H2O splitting via thermochemical processes | Universite de Perpignan Thesis | https://theses.hal.science/tel-03917374 | page214 | CeO2-10% CSM | 10CeO2/Ca0.5Sr0.5MnO3 | [17 empty] | 2 |  | O2 | 74 | µmol/g | CO | 137 | µmol/g
books-and-others-2021perp | Solar fuels production by CO2 and H2O splitting via thermochemical processes | Universite de Perpignan Thesis | https://theses.hal.science/tel-03917374 | page214 | CeO2-10% LSMMg | 10CeO2/La0.5Sr0.5Mn0.9Mg0.1O3 | [17 empty] | 1 |  | O2 | 45 | µmol/g | CO | 83 | µmol/g
books-and-others-2021perp | Solar fuels production by CO2 and H2O splitting via thermochemical processes | Universite de Perpignan Thesis | https://theses.hal.science/tel-03917374 | page214 | CeO2-10% LSMMg | 10CeO2/La0.5Sr0.5Mn0.9Mg0.1O3 | [17 empty] | 2 |  | O2 | 57 | µmol/g | CO | 98 | µmol/g
books-and-others-2021perp | Solar fuels production by CO2 and H2O splitting via thermochemical processes | Universite de Perpignan Thesis | https://theses.hal.science/tel-03917374 | page214 | CeO2-10% YSM | 10CeO2/Y0.5Sr0.5MnO3 | [17 empty] | 1 |  | O2 | 117 | µmol/g | CO | 123 | µmol/g
books-and-others-2021perp | Solar fuels production by CO2 and H2O splitting via thermochemical processes | Universite de Perpignan Thesis | https://theses.hal.science/tel-03917374 | page214 | CeO2-10% YSM | 10CeO2/Y0.5Sr0.5MnO3 | [17 empty] | 2 |  | O2 | 71 | µmol/g | CO | 129 | µmol/g
books-and-others-2021perp | Solar fuels production by CO2 and H2O splitting via thermochemical processes | Universite de Perpignan Thesis | https://theses.hal.science/tel-03917374 | page196 | Ba0.5Sr0.5FeO3 | Ba0.5Sr0.5FeO3 | Ba | Sr |  | 0.5 | 0.5 |  | Fe |  |  | 1 |  |  |  | 1000 | C | 1000 | C |  | Reduction under Ar; Oxidation: 50% CO2 in Ar | H2/Co | 136 | µmol/g | O2 | 582 | µmol/g
books-and-others-2021perp | Solar fuels production by CO2 and H2O splitting via thermochemical processes | Universite de Perpignan Thesis | https://theses.hal.science/tel-03917374 | page198 | BaCeMn | BaCe0.5Mn0.5O3 | Ba |  |  | 1 |  |  | Ce | Mn |  | 0.5 | 0.5 | [6 empty] | 1 |  | O2 | 220 | µmol/g | CO | 154 | µmol/g
books-and-others-2021perp | Solar fuels production by CO2 and H2O splitting via thermochemical processes | Universite de Perpignan Thesis | https://theses.hal.science/tel-03917374 | page198 | BaCeMn | BaCe0.5Mn0.5O3 | Ba |  |  | 1 |  |  | Ce | Mn |  | 0.5 | 0.5 | [6 empty] | 2 |  | O2 | 217 | µmol/g | CO | 110 | µmol/g
books-and-others-2021perp | Solar fuels production by CO2 and H2O splitting via thermochemical processes | Universite de Perpignan Thesis | https://theses.hal.science/tel-03917374 |  | Ca0.5Sr0.5Mn0.5Fe0.5O3 | Ca0.5Sr0.5Mn0.5Fe0.5O3 | Ca | Sr |  | 0.5 | 0.5 |  | Mn | Fe |  | 0.5 | 0.5
books-and-others-2021perp | Solar fuels production by CO2 and H2O splitting via thermochemical processes | Universite de Perpignan Thesis | https://theses.hal.science/tel-03917374 |  | Ca0.5Sr0.5MnO3 | Ca0.5Sr0.5MnO3 | Ca | Sr |  | 0.5 | 0.5 |  | Mn |  |  | 1
books-and-others-2021perp | Solar fuels production by CO2 and H2O splitting via thermochemical processes | Universite de Perpignan Thesis | https://theses.hal.science/tel-03917374 | page198 | CeZrA1O2 | Ce0.63Zr0.27Al0.1O2 | [17 empty] | 1 |  | O2 | 129 | µmol/g | CO | 86 | µmol/g
books-and-others-2021perp | Solar fuels production by CO2 and H2O splitting via thermochemical processes | Universite de Perpignan Thesis | https://theses.hal.science/tel-03917374 | page198 | CeZrA1O2 | Ce0.63Zr0.27Al0.1O2 | [17 empty] | 2 |  | O2 | 78 | µmol/g | CO | 57 | µmol/g
books-and-others-2021perp | Solar fuels production by CO2 and H2O splitting via thermochemical processes | Universite de Perpignan Thesis | https://theses.hal.science/tel-03917374 | page198 | CeZr37O2 | Ce0.63Zr0.37O2 | [17 empty] | 1 |  | O2 | 176 | µmol/g | CO | 72 | µmol/g
books-and-others-2021perp | Solar fuels production by CO2 and H2O splitting via thermochemical processes | Universite de Perpignan Thesis | https://theses.hal.science/tel-03917374 | page198 | CeZr37O2 | Ce0.63Zr0.37O2 | [17 empty] | 2 |  | O2 | 47 | µmol/g | CO | 69 | µmol/g
books-and-others-2021perp | Solar fuels production by CO2 and H2O splitting via thermochemical processes | Universite de Perpignan Thesis | https://theses.hal.science/tel-03917374 | page145 | Ce0.75Zr0.25O2 | Ce0.75Zr0.25O2 | [13 empty] | 1045 | C | 1450 | C |  | TGA | H2 | 5.4 | ml/g
books-and-others-2021perp | Solar fuels production by CO2 and H2O splitting via thermochemical processes | Universite de Perpignan Thesis | https://theses.hal.science/tel-03917374 |  | Ce0.85Hf0.15O2 | Ce0.85Hf0.15O2
books-and-others-2021perp | Solar fuels production by CO2 and H2O splitting via thermochemical processes | Universite de Perpignan Thesis | https://theses.hal.science/tel-03917374 | page198 | CeZr15O2 | Ce0.85Zr0.15O2 | [17 empty] | 1 |  | O2 | 116 | µmol/g | CO | 144 | µmol/g
books-and-others-2021perp | Solar fuels production by CO2 and H2O splitting via thermochemical processes | Universite de Perpignan Thesis | https://theses.hal.science/tel-03917374 | page198 | CeZr15O2 | Ce0.85Zr0.15O2 | [17 empty] | 2 |  | O2 | 79 | µmol/g | CO | 152 | µmol/g
books-and-others-2021perp | Solar fuels production by CO2 and H2O splitting via thermochemical processes | Universite de Perpignan Thesis | https://theses.hal.science/tel-03917374 |  | Ce0.8Hf0.2O2 | Ce0.8Hf0.2O2
books-and-others-2021perp | Solar fuels production by CO2 and H2O splitting via thermochemical processes | Universite de Perpignan Thesis | https://theses.hal.science/tel-03917374 |  | Ce0.95Hf0.05O2 | Ce0.95Hf0.05O2
books-and-others-2021perp | Solar fuels production by CO2 and H2O splitting via thermochemical processes | Universite de Perpignan Thesis | https://theses.hal.science/tel-03917374 |  | Ce0.9Hf0.1O2 | Ce0.9Hf0.1O2
books-and-others-2021perp | Solar fuels production by CO2 and H2O splitting via thermochemical processes | Universite de Perpignan Thesis | https://theses.hal.science/tel-03917374 | page214 | CeO2-50% CSM | CeO2/Ca0.5Sr0.5MnO3 | [17 empty] | 1 |  | O2 | 652 | µmol/g | CO | 151 | µmol/g
books-and-others-2021perp | Solar fuels production by CO2 and H2O splitting via thermochemical processes | Universite de Perpignan Thesis | https://theses.hal.science/tel-03917374 | page214 | CeO2-50% CSM | CeO2/Ca0.5Sr0.5MnO3 | [17 empty] | 2 |  | O2 | 93 | µmol/g | CO | 166 | µmol/g
books-and-others-2021perp | Solar fuels production by CO2 and H2O splitting via thermochemical processes | Universite de Perpignan Thesis | https://theses.hal.science/tel-03917374 | page145 | CeO2-xFe2O3 (Ce:Fe = 8.9:1.1) | CeO2/Fe2O3 | [13 empty] | 1000 | C | 1400 | C |  | IR-image heating | H2 | 1.9 | ml/g
books-and-others-2021perp | Solar fuels production by CO2 and H2O splitting via thermochemical processes | Universite de Perpignan Thesis | https://theses.hal.science/tel-03917374 | page214 | CeO2-50% LSMMg | CeO2/La0.5Sr0.5Mn0.9Mg0.1O3 | [17 empty] | 1 |  | O2 | 120 | µmol/g | CO | 178 | µmol/g
books-and-others-2021perp | Solar fuels production by CO2 and H2O splitting via thermochemical processes | Universite de Perpignan Thesis | https://theses.hal.science/tel-03917374 | page214 | CeO2-50% LSMMg | CeO2/La0.5Sr0.5Mn0.9Mg0.1O3 | [17 empty] | 2 |  | O2 | 124 | µmol/g | CO | 163 | µmol/g
books-and-others-2021perp | Solar fuels production by CO2 and H2O splitting via thermochemical processes | Universite de Perpignan Thesis | https://theses.hal.science/tel-03917374 | page131 | Inert zirconia foam with CeO2 coating | CeO2/ZrO2 | [13 empty] | 900-1100 | C | 1400-1600 | C |  |  | H2 | 116 | µmol/g
books-and-others-2021perp | Solar fuels production by CO2 and H2O splitting via thermochemical processes | Universite de Perpignan Thesis | https://theses.hal.science/tel-03917374 | page123 | CF-OG | CeO2 | [17 empty] | 1 |  | O2 | 66 | µmol/g | CO | 93 | µmol/g
books-and-others-2021perp | Solar fuels production by CO2 and H2O splitting via thermochemical processes | Universite de Perpignan Thesis | https://theses.hal.science/tel-03917374 | page123 | CF-OG | CeO2 | [17 empty] | 2 |  | O2 | 56 | µmol/g | CO | 100 | µmol/g
books-and-others-2021perp | Solar fuels production by CO2 and H2O splitting via thermochemical processes | Universite de Perpignan Thesis | https://theses.hal.science/tel-03917374 | page123 | CF-OGP | CeO2 | [17 empty] | 1 |  | O2 | 57 | µmol/g | CO | 93 | µmol/g
books-and-others-2021perp | Solar fuels production by CO2 and H2O splitting via thermochemical processes | Universite de Perpignan Thesis | https://theses.hal.science/tel-03917374 | page123 | CF-OGP | CeO2 | [17 empty] | 2 |  | O2 | 51 | µmol/g | CO | 95 | µmol/g
books-and-others-2021perp | Solar fuels production by CO2 and H2O splitting via thermochemical processes | Universite de Perpignan Thesis | https://theses.hal.science/tel-03917374 | page131 | Ceria felt | CeO2 | [13 empty] | 927 | C | 1460-1647 | C |  |  | CO2/H2O | 1.9 | mL/min/g | CO2/H2O | 262 | µmol/g
books-and-others-2021perp | Solar fuels production by CO2 and H2O splitting via thermochemical processes | Universite de Perpignan Thesis | https://theses.hal.science/tel-03917374 | page131 | Ceria foam | CeO2 | [13 empty] | 1000 | C | 1420 | C |  |  | CO | 0.13 | mL/min/g | CO | 65 | µmol/g
books-and-others-2021perp | Solar fuels production by CO2 and H2O splitting via thermochemical processes | Universite de Perpignan Thesis | https://theses.hal.science/tel-03917374 | page131 | Porous monolithic ceria | CeO2 | [13 empty] | 900 | C | 1420-1640 | C |  |  | CO | 4.6 | mL/min/g | CO | 192 | µmol/g
books-and-others-2021perp | Solar fuels production by CO2 and H2O splitting via thermochemical processes | Universite de Perpignan Thesis | https://theses.hal.science/tel-03917374 | page131 | Dual-scale porosity ceria foam | CeO2 | [13 empty] | 700-1000 | C | 1450-1500 | C |  | Pred= 10 mbar | CO | 1.2 | mL/min/g | CO | 276 | µmol/g
books-and-others-2021perp | Solar fuels production by CO2 and H2O splitting via thermochemical processes | Universite de Perpignan Thesis | https://theses.hal.science/tel-03917374 | page131 | Microstructured ceria foam | CeO2 | [13 empty] | 796-1008 | C | 1400 | C |  |  | CO/H2 | 8.36 | mL/min/g | CO/H2 | 254 | µmol/g
books-and-others-2021perp | Solar fuels production by CO2 and H2O splitting via thermochemical processes | Universite de Perpignan Thesis | https://theses.hal.science/tel-03917374 | page131 | Commercial fibrous ceria particles | CeO2 | [13 empty] | 800 | C | 1500 | C |  |  | CO | 8.4 | mL/min/g | CO | 51 | µmol/g
books-and-others-2021perp | Solar fuels production by CO2 and H2O splitting via thermochemical processes | Universite de Perpignan Thesis | https://theses.hal.science/tel-03917374 | page138 | CTCe19 | CeO2 | [17 empty] | 1 |  | O2 | 51 | µmol/g | CO | 86 | µmol/g
books-and-others-2021perp | Solar fuels production by CO2 and H2O splitting via thermochemical processes | Universite de Perpignan Thesis | https://theses.hal.science/tel-03917374 | page138 | CTCe19 | CeO2 | [17 empty] | 2 |  | O2 | 51 | µmol/g | CO | 98 | µmol/g
books-and-others-2021perp | Solar fuels production by CO2 and H2O splitting via thermochemical processes | Universite de Perpignan Thesis | https://theses.hal.science/tel-03917374 | page138 | CeF | CeO2 | [17 empty] | 1 |  | O2 | 47 | µmol/g | CO | 83 | µmol/g
books-and-others-2021perp | Solar fuels production by CO2 and H2O splitting via thermochemical processes | Universite de Perpignan Thesis | https://theses.hal.science/tel-03917374 | page138 | CeF | CeO2 | [17 empty] | 2 |  | O2 | 53 | µmol/g | CO | 99 | µmol/g
books-and-others-2021perp | Solar fuels production by CO2 and H2O splitting via thermochemical processes | Universite de Perpignan Thesis | https://theses.hal.science/tel-03917374 | page138 | CeFB | CeO2 | [17 empty] | 1 |  | O2 | 47 | µmol/g | CO | 99 | µmol/g
books-and-others-2021perp | Solar fuels production by CO2 and H2O splitting via thermochemical processes | Universite de Perpignan Thesis | https://theses.hal.science/tel-03917374 | page138 | CeFB | CeO2 | [17 empty] | 2 |  | O2 | 49 | µmol/g | CO | 99 | µmol/g
books-and-others-2021perp | Solar fuels production by CO2 and H2O splitting via thermochemical processes | Universite de Perpignan Thesis | https://theses.hal.science/tel-03917374 | page138 | CeP | CeO2 | [17 empty] | 1 |  | O2 | 32 | µmol/g | CO | 56 | µmol/g
books-and-others-2021perp | Solar fuels production by CO2 and H2O splitting via thermochemical processes | Universite de Perpignan Thesis | https://theses.hal.science/tel-03917374 | page138 | CeP | CeO2 | [17 empty] | 2 |  | O2 | 46 | µmol/g | CO | 74 | µmol/g
books-and-others-2021perp | Solar fuels production by CO2 and H2O splitting via thermochemical processes | Universite de Perpignan Thesis | https://theses.hal.science/tel-03917374 | page138 | CeMS | CeO2 | [17 empty] | 1 |  | O2 | 49 | µmol/g | CO | 96 | µmol/g
books-and-others-2021perp | Solar fuels production by CO2 and H2O splitting via thermochemical processes | Universite de Perpignan Thesis | https://theses.hal.science/tel-03917374 | page138 | CeMS | CeO2 | [17 empty] | 2 |  | O2 | 50 | µmol/g | CO | 99 | µmol/g
books-and-others-2021perp | Solar fuels production by CO2 and H2O splitting via thermochemical processes | Universite de Perpignan Thesis | https://theses.hal.science/tel-03917374 | page145 | CeO2 | CeO2 | [13 empty] | 1050 | C | 1400 | C |  | TGA | H2 | 2.6 | ml/g
books-and-others-2021perp | Solar fuels production by CO2 and H2O splitting via thermochemical processes | Universite de Perpignan Thesis | https://theses.hal.science/tel-03917374 | page145 | CeO2 | CeO2 | [13 empty] | 1000 | C | 1400 | C |  | IR-heating | H2 | 0.33 | ml/g
books-and-others-2021perp | Solar fuels production by CO2 and H2O splitting via thermochemical processes | Universite de Perpignan Thesis | https://theses.hal.science/tel-03917374 | page145 | CeO2 | CeO2 | [13 empty] | 900 | C | 1450 | C |  | Xe-arcs | H2 | 4.18 | ml/g
books-and-others-2021perp | Solar fuels production by CO2 and H2O splitting via thermochemical processes | Universite de Perpignan Thesis | https://theses.hal.science/tel-03917374 | page145 | CeO2 | CeO2 | [13 empty] | 500 | C | 1500 | C |  | IR-heating | H2 | 3.19 | ml/g
books-and-others-2021perp | Solar fuels production by CO2 and H2O splitting via thermochemical processes | Universite de Perpignan Thesis | https://theses.hal.science/tel-03917374 | page145 | CTCe17 | CeO2 | [13 empty] | 1050 | C | 1400 | C |  | Solar-heating | H2 | 3.3 | ml/g
books-and-others-2021perp | Solar fuels production by CO2 and H2O splitting via thermochemical processes | Universite de Perpignan Thesis | https://theses.hal.science/tel-03917374 | page145 | CTCe19 | CeO2 | [13 empty] | 1050 | C | 1400 | C |  | Solar-heating | H2 | 2.6 | ml/g
books-and-others-2021perp | Solar fuels production by CO2 and H2O splitting via thermochemical processes | Universite de Perpignan Thesis | https://theses.hal.science/tel-03917374 | page145 | CeF | CeO2 | [13 empty] | 1050 | C | 1400 | C |  | Solar-heating | H2 | 2.5 | ml/g
books-and-others-2021perp | Solar fuels production by CO2 and H2O splitting via thermochemical processes | Universite de Perpignan Thesis | https://theses.hal.science/tel-03917374 | page151 | CTCe19 | CeO2 | [18 empty] | Continuous onsun operation (h): 20.0 | O2 | 0.03125 | L/cycle | H2 | 0.025625 | L/cycle
books-and-others-2021perp | Solar fuels production by CO2 and H2O splitting via thermochemical processes | Universite de Perpignan Thesis | https://theses.hal.science/tel-03917374 | page151 | CeF | CeO2 | [18 empty] | Continuous onsun operation (h): 11.0 | O2 | 0.06 | L/cycle | H2 | 0.07571429 | L/cycle
books-and-others-2021perp | Solar fuels production by CO2 and H2O splitting via thermochemical processes | Universite de Perpignan Thesis | https://theses.hal.science/tel-03917374 | page151 | CeFB | CeO2 | [18 empty] | Continuous onsun operation (h): 10.0 | O2 | 0.1085714 | L/cycle | H2 | 0.14 | L/cycle
books-and-others-2021perp | Solar fuels production by CO2 and H2O splitting via thermochemical processes | Universite de Perpignan Thesis | https://theses.hal.science/tel-03917374 | page151 | CeP | CeO2 | [18 empty] | Continuous onsun operation (h): 18.0 | O2 | 0.1272727 | L/cycle | H2 | 0.09909091 | L/cycle
books-and-others-2021perp | Solar fuels production by CO2 and H2O splitting via thermochemical processes | Universite de Perpignan Thesis | https://theses.hal.science/tel-03917374 | page151 | CeMS | CeO2 | [18 empty] | Continuous onsun operation (h): 32.0 | O2 | 0.1405263 | L/cycle | H2 | 0.06789474 | L/cycle
books-and-others-2021perp | Solar fuels production by CO2 and H2O splitting via thermochemical processes | Universite de Perpignan Thesis | https://theses.hal.science/tel-03917374 | page164 | UC | CeO2 | [15 empty] | 1496 | C |  | CO2 as oxidant | O2 | 0.02 | µmol/cm2/s | CO | 0.04 | µmol/cm2/s
books-and-others-2021perp | Solar fuels production by CO2 and H2O splitting via thermochemical processes | Universite de Perpignan Thesis | https://theses.hal.science/tel-03917374 | page164 | UC | CeO2 | [15 empty] | 1497 | C |  | CO2 as oxidant | O2 | 0.01 | µmol/cm2/s | CO | 0.03 | µmol/cm2/s
books-and-others-2021perp | Solar fuels production by CO2 and H2O splitting via thermochemical processes | Universite de Perpignan Thesis | https://theses.hal.science/tel-03917374 | page164 | UC | CeO2 | [15 empty] | 1496 | C |  | CO2 as oxidant | O2 | 0.01 | µmol/cm2/s | CO | 0.02 | µmol/cm2/s
books-and-others-2021perp | Solar fuels production by CO2 and H2O splitting via thermochemical processes | Universite de Perpignan Thesis | https://theses.hal.science/tel-03917374 | page164 | UC | CeO2 | [15 empty] | 1501 | C |  | CO2 as oxidant | O2 | 0.02 | µmol/cm2/s | CO | 0.04 | µmol/cm2/s
books-and-others-2021perp | Solar fuels production by CO2 and H2O splitting via thermochemical processes | Universite de Perpignan Thesis | https://theses.hal.science/tel-03917374 | page164 | UC | CeO2 | [15 empty] | 1499 | C |  | CO2 as oxidant | O2 | 0.03 | µmol/cm2/s | CO | 0.05 | µmol/cm2/s
books-and-others-2021perp | Solar fuels production by CO2 and H2O splitting via thermochemical processes | Universite de Perpignan Thesis | https://theses.hal.science/tel-03917374 | page164 | UC | CeO2 | [15 empty] | 1548 | C |  | CO2 as oxidant | O2 | 0.04 | µmol/cm2/s | CO | 0.07 | µmol/cm2/s
books-and-others-2021perp | Solar fuels production by CO2 and H2O splitting via thermochemical processes | Universite de Perpignan Thesis | https://theses.hal.science/tel-03917374 | page164 | UC | CeO2 | [15 empty] | 1547 | C |  | CO2 as oxidant | O2 | 0.03 | µmol/cm2/s | CO | 0.06 | µmol/cm2/s
books-and-others-2021perp | Solar fuels production by CO2 and H2O splitting via thermochemical processes | Universite de Perpignan Thesis | https://theses.hal.science/tel-03917374 | page164 | UC | CeO2 | [15 empty] | 1499 | C |  | CO2 as oxidant | O2 | 0.02 | µmol/cm2/s | CO | 0.04 | µmol/cm2/s
books-and-others-2021perp | Solar fuels production by CO2 and H2O splitting via thermochemical processes | Universite de Perpignan Thesis | https://theses.hal.science/tel-03917374 | page164 | UC | CeO2 | [15 empty] | 1448 | C |  | CO2 as oxidant | O2 | 0.01 | µmol/cm2/s | CO | 0.02 | µmol/cm2/s
books-and-others-2021perp | Solar fuels production by CO2 and H2O splitting via thermochemical processes | Universite de Perpignan Thesis | https://theses.hal.science/tel-03917374 | page164 | PCC1 | CeO2 | [15 empty] | 1499 | C |  | CO2 as oxidant | O2 | 0.02 | µmol/cm2/s | CO | 0.04 | µmol/cm2/s
books-and-others-2021perp | Solar fuels production by CO2 and H2O splitting via thermochemical processes | Universite de Perpignan Thesis | https://theses.hal.science/tel-03917374 | page164 | PCC1 | CeO2 | [15 empty] | 1508 | C |  | CO2 as oxidant | O2 | 0.03 | µmol/cm2/s | CO | 0.06 | µmol/cm2/s
books-and-others-2021perp | Solar fuels production by CO2 and H2O splitting via thermochemical processes | Universite de Perpignan Thesis | https://theses.hal.science/tel-03917374 | page164 | PCC1 | CeO2 | [15 empty] | 1501 | C |  | CO2 as oxidant | O2 | 0.04 | µmol/cm2/s | CO | 0.09 | µmol/cm2/s
books-and-others-2021perp | Solar fuels production by CO2 and H2O splitting via thermochemical processes | Universite de Perpignan Thesis | https://theses.hal.science/tel-03917374 | page164 | PCC1 | CeO2 | [15 empty] | 1553 | C |  | CO2 as oxidant | O2 | 0.07 | µmol/cm2/s | CO | 0.13 | µmol/cm2/s
books-and-others-2021perp | Solar fuels production by CO2 and H2O splitting via thermochemical processes | Universite de Perpignan Thesis | https://theses.hal.science/tel-03917374 | page164 | PCC1 | CeO2 | [15 empty] | 1548 | C |  | CO2 as oxidant | O2 | 0.04 | µmol/cm2/s | CO | 0.08 | µmol/cm2/s
books-and-others-2021perp | Solar fuels production by CO2 and H2O splitting via thermochemical processes | Universite de Perpignan Thesis | https://theses.hal.science/tel-03917374 | page164 | PCC1 | CeO2 | [15 empty] | 1548 | C |  | CO2/H2O as oxidant | O2 | 0.03 | µmol/cm2/s | CO | 0.05 | µmol/cm2/s
books-and-others-2021perp | Solar fuels production by CO2 and H2O splitting via thermochemical processes | Universite de Perpignan Thesis | https://theses.hal.science/tel-03917374 | page164 | PCC1 | CeO2 | [15 empty] | 1550 | C |  | H2O as oxidant | O2 | 0.03 | µmol/cm2/s | H2 | 0.05 | µmol/cm2/s
books-and-others-2021perp | Solar fuels production by CO2 and H2O splitting via thermochemical processes | Universite de Perpignan Thesis | https://theses.hal.science/tel-03917374 | page164 | PCC2 | CeO2 | [15 empty] | 1499 | C |  | CO2 as oxidant | O2 | 0.02 | µmol/cm2/s | CO | 0.04 | µmol/cm2/s
books-and-others-2021perp | Solar fuels production by CO2 and H2O splitting via thermochemical processes | Universite de Perpignan Thesis | https://theses.hal.science/tel-03917374 | page164 | PCC2 | CeO2 | [15 empty] | 1499 | C |  | CO2 as oxidant | O2 | 0.02 | µmol/cm2/s | CO | 0.05 | µmol/cm2/s
books-and-others-2021perp | Solar fuels production by CO2 and H2O splitting via thermochemical processes | Universite de Perpignan Thesis | https://theses.hal.science/tel-03917374 | page164 | PCC2 | CeO2 | [15 empty] | 1501 | C |  | CO2 as oxidant | O2 | 0.03 | µmol/cm2/s | CO | 0.07 | µmol/cm2/s
books-and-others-2021perp | Solar fuels production by CO2 and H2O splitting via thermochemical processes | Universite de Perpignan Thesis | https://theses.hal.science/tel-03917374 | page164 | PCC2 | CeO2 | [15 empty] | 1548 | C |  | CO2 as oxidant | O2 | 0.05 | µmol/cm2/s | CO | 0.1 | µmol/cm2/s
books-and-others-2021perp | Solar fuels production by CO2 and H2O splitting via thermochemical processes | Universite de Perpignan Thesis | https://theses.hal.science/tel-03917374 | page164 | PCC2 | CeO2 | [15 empty] | 1547 | C |  | CO2 as oxidant | O2 | 0.04 | µmol/cm2/s | CO | 0.07 | µmol/cm2/s
books-and-others-2021perp | Solar fuels production by CO2 and H2O splitting via thermochemical processes | Universite de Perpignan Thesis | https://theses.hal.science/tel-03917374 | page164 | PCC2 | CeO2 | [15 empty] | 1548 | C |  | CO2 as oxidant | O2 | 0.02 | µmol/cm2/s | CO | 0.04 | µmol/cm2/s
books-and-others-2021perp | Solar fuels production by CO2 and H2O splitting via thermochemical processes | Universite de Perpignan Thesis | https://theses.hal.science/tel-03917374 | page164 | PCC2 | CeO2 | [15 empty] | 1545 | C |  | H2O as oxidant | O2 | 0.02 | µmol/cm2/s | H2 | 0.05 | µmol/cm2/s
books-and-others-2021perp | Solar fuels production by CO2 and H2O splitting via thermochemical processes | Universite de Perpignan Thesis | https://theses.hal.science/tel-03917374 | page198 | CeO2 | CeO2 | [17 empty] | 1 |  | O2 | 55 | µmol/g | CO | 85 | µmol/g
books-and-others-2021perp | Solar fuels production by CO2 and H2O splitting via thermochemical processes | Universite de Perpignan Thesis | https://theses.hal.science/tel-03917374 | page198 | CeO2 | CeO2 | [17 empty] | 2 |  | O2 | 54 | µmol/g | CO | 98 | µmol/g
books-and-others-2021perp | Solar fuels production by CO2 and H2O splitting via thermochemical processes | Universite de Perpignan Thesis | https://theses.hal.science/tel-03917374 | page205 | CF-IO foam (m=55.6954 g) | CeO2 | [13 empty] | 967 | C | 1378 | C | 1 | Oxidant gas: H2O, Oxidant gas molar fraction: 0.17, Oxidant gas flow rate: 0.25 (1.45) L/min, Ar flow rate during reduction: 1.2 L/min | O2 | 105 | µmol/g | H2 | 208 | µmol/g
books-and-others-2021perp | Solar fuels production by CO2 and H2O splitting via thermochemical processes | Universite de Perpignan Thesis | https://theses.hal.science/tel-03917374 | page205 | CF-IO foam (m=55.6954 g) | CeO2 | [13 empty] | 1006 | C | 1417 | C | 2 | Oxidant gas: H2O, Oxidant gas molar fraction: 0.17, Oxidant gas flow rate: 0.25 (1.45) L/min, Ar flow rate during reduction: 1.2 L/min | O2 | 109 | µmol/g | H2 | 216 | µmol/g
books-and-others-2021perp | Solar fuels production by CO2 and H2O splitting via thermochemical processes | Universite de Perpignan Thesis | https://theses.hal.science/tel-03917374 | page205 | CF-IO foam (m=55.6954 g) | CeO2 | [13 empty] | 1034 | C | 1404 | C | 3 | Oxidant gas: CO2, Oxidant gas molar fraction: 0.25, Oxidant gas flow rate: 0.40 (1.60) L/min, Ar flow rate during reduction: 1.2 L/min | O2 | 106 | µmol/g | CO | 213 | µmol/g
books-and-others-2021perp | Solar fuels production by CO2 and H2O splitting via thermochemical processes | Universite de Perpignan Thesis | https://theses.hal.science/tel-03917374 | page205 | CF-IO foam (m=55.6954 g) | CeO2 | [13 empty] | 1032 | C | 1407 | C | 4 | Oxidant gas: CO2, Oxidant gas molar fraction: 0.25, Oxidant gas flow rate: 0.40 (1.60) L/min, Ar flow rate during reduction: 1.2 L/min | O2 | 97 | µmol/g | CO | 188 | µmol/g
books-and-others-2021perp | Solar fuels production by CO2 and H2O splitting via thermochemical processes | Universite de Perpignan Thesis | https://theses.hal.science/tel-03917374 | page205 | CF-IO foam (m=55.6954 g) | CeO2 | [13 empty] | 1079 | C | 1400 | C | 5 | Oxidant gas: CO2, Oxidant gas molar fraction: 0.25, Oxidant gas flow rate: 0.40 (1.60) L/min, Ar flow rate during reduction: 1.2 L/min | O2 | 107 | µmol/g | CO | 212 | µmol/g
books-and-others-2021perp | Solar fuels production by CO2 and H2O splitting via thermochemical processes | Universite de Perpignan Thesis | https://theses.hal.science/tel-03917374 | page206 | CF-IO foam (m=55.6954 g) | CeO2 | [13 empty] | 791-1018 | C | 1407 | C | 27 | CO2 as oxidant gas, Ar flow rate during reduction: 1.2 L/min, Pred: 861 hPa | O2 | 108 | µmol/g | CO | 237 | µmol/g
books-and-others-2021perp | Solar fuels production by CO2 and H2O splitting via thermochemical processes | Universite de Perpignan Thesis | https://theses.hal.science/tel-03917374 | page206 | CF-IO foam (m=55.6954 g) | CeO2 | [13 empty] | 797-1007 | C | 1403 | C | 28 | CO2 as oxidant gas, Ar flow rate during reduction: 1.2 L/min, Pred: 861 hPa | O2 | 120 | µmol/g | CO | 252 | µmol/g
books-and-others-2021perp | Solar fuels production by CO2 and H2O splitting via thermochemical processes | Universite de Perpignan Thesis | https://theses.hal.science/tel-03917374 | page206 | CF-20 foam (m=55.9245 g) | CeO2 | [13 empty] | 1064 | C | 1410 | C | 1 | CO2 as oxidant gas, Ar flow rate during reduction: 1.2 L/min, Pred: 876 hPa | O2 | 110 | µmol/g | CO | 186 | µmol/g
books-and-others-2021perp | Solar fuels production by CO2 and H2O splitting via thermochemical processes | Universite de Perpignan Thesis | https://theses.hal.science/tel-03917374 | page206 | CF-20 foam (m=55.9245 g) | CeO2 | [13 empty] | 1162 | C | 1408 | C | 2 | CO2 as oxidant gas, Ar flow rate during reduction: 1.2 L/min, Pred: 877 hPa | O2 | 67 | µmol/g | CO | 81 | µmol/g
books-and-others-2021perp | Solar fuels production by CO2 and H2O splitting via thermochemical processes | Universite de Perpignan Thesis | https://theses.hal.science/tel-03917374 | page207 | CF-HG | CeO2 | [13 empty] | 1023 | C | 1342 | C | 1 | CO2 as oxidant | O2 | 85 | µmol/g | CO | 154 | µmol/g
books-and-others-2021perp | Solar fuels production by CO2 and H2O splitting via thermochemical processes | Universite de Perpignan Thesis | https://theses.hal.science/tel-03917374 | page207 | CF-HG | CeO2 | [13 empty] | 801-1089 | C | 1332 | C | 2 | CO2 as oxidant | O2 | 80 | µmol/g | CO | 161 | µmol/g
books-and-others-2021perp | Solar fuels production by CO2 and H2O splitting via thermochemical processes | Universite de Perpignan Thesis | https://theses.hal.science/tel-03917374 | page207 | CF-HG | CeO2 | [13 empty] | 796-1067 | C | 1277 | C | 3 | CO2 as oxidant | O2 | 57 | µmol/g | CO | 113 | µmol/g
books-and-others-2021perp | Solar fuels production by CO2 and H2O splitting via thermochemical processes | Universite de Perpignan Thesis | https://theses.hal.science/tel-03917374 | page207 | CF-HG | CeO2 | [13 empty] | 786-1040 | C | 1262 | C | 4 | CO2 as oxidant | O2 | 45 | µmol/g | CO | 94 | µmol/g
books-and-others-2021perp | Solar fuels production by CO2 and H2O splitting via thermochemical processes | Universite de Perpignan Thesis | https://theses.hal.science/tel-03917374 | page207 | CF-HG | CeO2 | [13 empty] | 974 | C | 1331 | C | 5 | CO2 as oxidant | O2 | 77 | µmol/g | CO | 135 | µmol/g
books-and-others-2021perp | Solar fuels production by CO2 and H2O splitting via thermochemical processes | Universite de Perpignan Thesis | https://theses.hal.science/tel-03917374 | page207 | CF-HG | CeO2 | [13 empty] | 828 | C | 1327 | C | 6 | CO2 as oxidant | O2 | 74 | µmol/g | CO | 135 | µmol/g
books-and-others-2021perp | Solar fuels production by CO2 and H2O splitting via thermochemical processes | Universite de Perpignan Thesis | https://theses.hal.science/tel-03917374 | page207 | CF-HG | CeO2 | [13 empty] | 836 | C | 1323 | C | 7 | CO2 as oxidant | O2 | 69 | µmol/g | CO | 144 | µmol/g
books-and-others-2021perp | Solar fuels production by CO2 and H2O splitting via thermochemical processes | Universite de Perpignan Thesis | https://theses.hal.science/tel-03917374 | page207 | CF-HG | CeO2 | [13 empty] | 831 | C | 1332 | C | 8 | CO2 as oxidant | O2 | 82 | µmol/g | CO | 169 | µmol/g
books-and-others-2021perp | Solar fuels production by CO2 and H2O splitting via thermochemical processes | Universite de Perpignan Thesis | https://theses.hal.science/tel-03917374 | page207 | CF-HG | CeO2 | [13 empty] | 805-1072 | C | 1363 | C | 9 | CO2 as oxidant | O2 | 93 | µmol/g | CO | 185 | µmol/g
books-and-others-2021perp | Solar fuels production by CO2 and H2O splitting via thermochemical processes | Universite de Perpignan Thesis | https://theses.hal.science/tel-03917374 | page207 | CF-HG | CeO2 | [13 empty] | 670-1065 | C | 1365 | C | 10 | CO2 as oxidant | O2 | 158 | µmol/g | CO | 308 | µmol/g
books-and-others-2021perp | Solar fuels production by CO2 and H2O splitting via thermochemical processes | Universite de Perpignan Thesis | https://theses.hal.science/tel-03917374 | page207 | CF-HG | CeO2 | [13 empty] | 780-1039 | C | 1364 | C | 11 | CO2 as oxidant | O2 | 152 | µmol/g | CO | 341 | µmol/g
books-and-others-2021perp | Solar fuels production by CO2 and H2O splitting via thermochemical processes | Universite de Perpignan Thesis | https://theses.hal.science/tel-03917374 | page207 | CF-HG | CeO2 | [13 empty] | 669-1176 | C | 1367 | C | 12 | H2O as oxidant | O2 | 85 | µmol/g | CO | 165 | µmol/g
books-and-others-2021perp | Solar fuels production by CO2 and H2O splitting via thermochemical processes | Universite de Perpignan Thesis | https://theses.hal.science/tel-03917374 | page207 | CF-HG | CeO2 | [13 empty] | 706-1071 | C | 1363 | C | 13 | H2O as oxidant | O2 | 95 | µmol/g | CO | 169 | µmol/g
books-and-others-2021perp | Solar fuels production by CO2 and H2O splitting via thermochemical processes | Universite de Perpignan Thesis | https://theses.hal.science/tel-03917374 | page207 | CF-HG | CeO2 | [13 empty] | 644-1183 | C | 1358 | C | 14 | H2O as oxidant | O2 | 81 | µmol/g | CO | 163 | µmol/g
books-and-others-2021perp | Solar fuels production by CO2 and H2O splitting via thermochemical processes | Universite de Perpignan Thesis | https://theses.hal.science/tel-03917374 | page207 | CF-MG | CeO2 | [13 empty] | 800-1053 | C | 1364 | C | 1 | CO2 as oxidant | O2 | 67 | µmol/g | CO | 21 | µmol/g
books-and-others-2021perp | Solar fuels production by CO2 and H2O splitting via thermochemical processes | Universite de Perpignan Thesis | https://theses.hal.science/tel-03917374 | page207 | CF-MG | CeO2 | [13 empty] | 623-694 | C | 1362 | C | 2 | CO2 as oxidant | O2 | 89 | µmol/g | CO | 185 | µmol/g
books-and-others-2021perp | Solar fuels production by CO2 and H2O splitting via thermochemical processes | Universite de Perpignan Thesis | https://theses.hal.science/tel-03917374 | page207 | CF-MG | CeO2 | [13 empty] | 803-1052 | C | 1409 | C | 3 | CO2 as oxidant | O2 | 131 | µmol/g | CO | 259 | µmol/g
books-and-others-2021perp | Solar fuels production by CO2 and H2O splitting via thermochemical processes | Universite de Perpignan Thesis | https://theses.hal.science/tel-03917374 | page207 | CF-MG | CeO2 | [13 empty] | 991 | C | 1367 | C | 4 | CO2 as oxidant | O2 | 88 | µmol/g | CO | 171 | µmol/g
books-and-others-2021perp | Solar fuels production by CO2 and H2O splitting via thermochemical processes | Universite de Perpignan Thesis | https://theses.hal.science/tel-03917374 | page207 | CF-MG | CeO2 | [13 empty] | 983 | C | 1372 | C | 5 | CO2 as oxidant | O2 | 87 | µmol/g | CO | 167 | µmol/g
books-and-others-2021perp | Solar fuels production by CO2 and H2O splitting via thermochemical processes | Universite de Perpignan Thesis | https://theses.hal.science/tel-03917374 | page207 | CF-MG | CeO2 | [13 empty] | 858 | C | 1373 | C | 6 | CO2 as oxidant | O2 | 94 | µmol/g | CO | 195 | µmol/g
books-and-others-2021perp | Solar fuels production by CO2 and H2O splitting via thermochemical processes | Universite de Perpignan Thesis | https://theses.hal.science/tel-03917374 | page207 | CF-MG | CeO2 | [13 empty] | 819-1064 | C | 1376 | C | 7 | CO2 as oxidant | O2 | 94 | µmol/g | CO | 183 | µmol/g
books-and-others-2021perp | Solar fuels production by CO2 and H2O splitting via thermochemical processes | Universite de Perpignan Thesis | https://theses.hal.science/tel-03917374 | page207 | CF-MG | CeO2 | [13 empty] | 756-1062 | C | 1374 | C | 8 | CO2 as oxidant | O2 | 152 | µmol/g | CO | 300 | µmol/g
books-and-others-2021perp | Solar fuels production by CO2 and H2O splitting via thermochemical processes | Universite de Perpignan Thesis | https://theses.hal.science/tel-03917374 | page207 | CF-MG | CeO2 | [13 empty] | 693-975 | C | 1370 | C | 9 | CO2 as oxidant | O2 | 159 | µmol/g | CO | 267 | µmol/g
books-and-others-2021perp | Solar fuels production by CO2 and H2O splitting via thermochemical processes | Universite de Perpignan Thesis | https://theses.hal.science/tel-03917374 | page207 | CF-MG | CeO2 | [13 empty] | 691-1007 | C | 1370 | C | 10 | H2O as oxidant | O2 | 89 | µmol/g | CO | 181 | µmol/g
books-and-others-2021perp | Solar fuels production by CO2 and H2O splitting via thermochemical processes | Universite de Perpignan Thesis | https://theses.hal.science/tel-03917374 | page207 | CF-MG | CeO2 | [13 empty] | 640-1060 | C | 1377 | C | 11 | H2O as oxidant | O2 | 92 | µmol/g | CO | 201 | µmol/g
books-and-others-2021perp | Solar fuels production by CO2 and H2O splitting via thermochemical processes | Universite de Perpignan Thesis | https://theses.hal.science/tel-03917374 | page208 | CF-MG (m= 65.30 g) | CeO2 | [13 empty] | 686-1049 | C | 1366 | C | 12 | Dynamic | CO | 207 | µmol/g
books-and-others-2021perp | Solar fuels production by CO2 and H2O splitting via thermochemical processes | Universite de Perpignan Thesis | https://theses.hal.science/tel-03917374 | page208 | CF-MG (m= 65.30 g) | CeO2 | [13 empty] | 790-999 | C | 1370 | C | 13 | Dynamic | H2 | 180 | µmol/g
books-and-others-2021perp | Solar fuels production by CO2 and H2O splitting via thermochemical processes | Universite de Perpignan Thesis | https://theses.hal.science/tel-03917374 | page208 | CF-MG (m= 65.30 g) | CeO2 | [13 empty] | 614-1037 | C | 1369 | C | 14 | Dynamic | H2 | 185 | µmol/g
books-and-others-2021perp | Solar fuels production by CO2 and H2O splitting via thermochemical processes | Universite de Perpignan Thesis | https://theses.hal.science/tel-03917374 | page208 | CF-MG (m= 65.30 g) | CeO2 | [13 empty] | 783-997 | C | 1364 | C | 15 | Dynamic | H2 | 199 | µmol/g
books-and-others-2021perp | Solar fuels production by CO2 and H2O splitting via thermochemical processes | Universite de Perpignan Thesis | https://theses.hal.science/tel-03917374 | page208 | CF-MG (m= 65.30 g) | CeO2 | [13 empty] | 690-980 | C | 1365 | C | 16 | Dynamic | H2 | 187 | µmol/g
books-and-others-2021perp | Solar fuels production by CO2 and H2O splitting via thermochemical processes | Universite de Perpignan Thesis | https://theses.hal.science/tel-03917374 | page208 | CF-MG (m= 65.30 g) | CeO2 | [13 empty] | 831-1056 | C | 1423 | C | 17 | Dynamic | CO | 390 | µmol/g
books-and-others-2021perp | Solar fuels production by CO2 and H2O splitting via thermochemical processes | Universite de Perpignan Thesis | https://theses.hal.science/tel-03917374 | page208 | CF-MG (m= 65.30 g) | CeO2 | [13 empty] | 825-1045 | C | 1371 | C | 18 | Dynamic | CO | 184 | µmol/g
books-and-others-2021perp | Solar fuels production by CO2 and H2O splitting via thermochemical processes | Universite de Perpignan Thesis | https://theses.hal.science/tel-03917374 | page208 | CF-NG (m= 52.36 g) | CeO2 | [13 empty] | 811-1015 | C | 1379 | C | 1 | Dynamic | CO | 182 | µmol/g
books-and-others-2021perp | Solar fuels production by CO2 and H2O splitting via thermochemical processes | Universite de Perpignan Thesis | https://theses.hal.science/tel-03917374 | page208 | CF-NG (m= 52.36 g) | CeO2 | [13 empty] | 795-994 | C | 1377 | C | 2 | Dynamic | CO | 190 | µmol/g
books-and-others-2021perp | Solar fuels production by CO2 and H2O splitting via thermochemical processes | Universite de Perpignan Thesis | https://theses.hal.science/tel-03917374 | page208 | CF-NG (m= 52.36 g) | CeO2 | [13 empty] | 826-1018 | C | 1432 | C | 3 | Dynamic | CO | 272 | µmol/g
books-and-others-2021perp | Solar fuels production by CO2 and H2O splitting via thermochemical processes | Universite de Perpignan Thesis | https://theses.hal.science/tel-03917374 | page208 | CF-NG (m= 52.36 g) | CeO2 | [13 empty] | 876 | C | 1381 | C | 4 | Isothermal | CO | 181 | µmol/g
books-and-others-2021perp | Solar fuels production by CO2 and H2O splitting via thermochemical processes | Universite de Perpignan Thesis | https://theses.hal.science/tel-03917374 | page208 | CF-NG (m= 52.36 g) | CeO2 | [13 empty] | 862-1041 | C | 1380 | C | 5 | Dynamic | CO | 238 | µmol/g
books-and-others-2021perp | Solar fuels production by CO2 and H2O splitting via thermochemical processes | Universite de Perpignan Thesis | https://theses.hal.science/tel-03917374 | page208 | CF-NG (m= 52.36 g) | CeO2 | [13 empty] | 634-1088 | C | 1374 | C | 6 | Dynamic | H2 | 150 | µmol/g
books-and-others-2021perp | Solar fuels production by CO2 and H2O splitting via thermochemical processes | Universite de Perpignan Thesis | https://theses.hal.science/tel-03917374 | page208 | CF-NG (m= 52.36 g) | CeO2 | [13 empty] | 811-1122 | C | 1378 | C | 7 | Dynamic | CO | 200 | µmol/g
books-and-others-2021perp | Solar fuels production by CO2 and H2O splitting via thermochemical processes | Universite de Perpignan Thesis | https://theses.hal.science/tel-03917374 | page208 | CF-NG (m= 52.36 g) | CeO2 | [13 empty] | 883 | C | 1379 | C | 8 | Isothermal | CO | 205 | µmol/g
books-and-others-2021perp | Solar fuels production by CO2 and H2O splitting via thermochemical processes | Universite de Perpignan Thesis | https://theses.hal.science/tel-03917374 | page208 | CF-NG (m= 52.36 g) | CeO2 | [13 empty] | 816-1053 | C | 1390 | C | 9 | Dynamic | CO | 304 | µmol/g
books-and-others-2021perp | Solar fuels production by CO2 and H2O splitting via thermochemical processes | Universite de Perpignan Thesis | https://theses.hal.science/tel-03917374 | page208 | CF-NG (m= 52.36 g) | CeO2 | [13 empty] | 855-1070 | C | 1437 | C | 10 | Dynamic | CO | 241 | µmol/g
books-and-others-2021perp | Solar fuels production by CO2 and H2O splitting via thermochemical processes | Universite de Perpignan Thesis | https://theses.hal.science/tel-03917374 | page208 | CF-NG (m= 52.36 g) | CeO2 | [13 empty] | 883-1026 | C | 1375 | C | 11 | Dynamic | CO | 173 | µmol/g
books-and-others-2021perp | Solar fuels production by CO2 and H2O splitting via thermochemical processes | Universite de Perpignan Thesis | https://theses.hal.science/tel-03917374 | page208 | CF-NG (m= 52.36 g) | CeO2 | [13 empty] | 835-1007 | C | 1375 | C | 12 | Dynamic | CO | 194 | µmol/g
books-and-others-2021perp | Solar fuels production by CO2 and H2O splitting via thermochemical processes | Universite de Perpignan Thesis | https://theses.hal.science/tel-03917374 | page208 | CF-NG (m= 52.36 g) | CeO2 | [13 empty] | 875-1038 | C | 1376 | C | 13 | Dynamic | CO | 193 | µmol/g
books-and-others-2021perp | Solar fuels production by CO2 and H2O splitting via thermochemical processes | Universite de Perpignan Thesis | https://theses.hal.science/tel-03917374 | page208 | CF-NG (m= 52.36 g) | CeO2 | [13 empty] | 796-982 | C | 1374 | C | 14 | Dynamic | CO | 226 | µmol/g
books-and-others-2021perp | Solar fuels production by CO2 and H2O splitting via thermochemical processes | Universite de Perpignan Thesis | https://theses.hal.science/tel-03917374 | page208 | CF-NG (m= 52.36 g) | CeO2 | [13 empty] | 748-1011 | C | 1377 | C | 15 | Dynamic | CO | 170 | µmol/g
books-and-others-2021perp | Solar fuels production by CO2 and H2O splitting via thermochemical processes | Universite de Perpignan Thesis | https://theses.hal.science/tel-03917374 | page208 | CF-NG (m= 52.36 g) | CeO2 | [13 empty] | 811-1006 | C | 1374 | C | 16 | Dynamic | CO | 219 | µmol/g
books-and-others-2021perp | Solar fuels production by CO2 and H2O splitting via thermochemical processes | Universite de Perpignan Thesis | https://theses.hal.science/tel-03917374 | page208 | CF-NG (m= 52.36 g) | CeO2 | [13 empty] | 766-1026 | C | 1385 | C | 17 | Dynamic | H2 | 179 | µmol/g
books-and-others-2021perp | Solar fuels production by CO2 and H2O splitting via thermochemical processes | Universite de Perpignan Thesis | https://theses.hal.science/tel-03917374 | page208 | CF-NG (m= 52.36 g) | CeO2 | [13 empty] | 697-1054 | C | 1385 | C | 18 | Dynamic | H2 | 174 | µmol/g
books-and-others-2021perp | Solar fuels production by CO2 and H2O splitting via thermochemical processes | Universite de Perpignan Thesis | https://theses.hal.science/tel-03917374 | page208 | CF-NG (m= 52.36 g) | CeO2 | [13 empty] | 796-911 | C | 1050 | C | 19 | Dynamic | H2 | 7 | µmol/g
books-and-others-2021perp | Solar fuels production by CO2 and H2O splitting via thermochemical processes | Universite de Perpignan Thesis | https://theses.hal.science/tel-03917374 | page208 | CF-NG (m= 52.36 g) | CeO2 | [13 empty] | 744-1051 | C | 1376 | C | 20 | Dynamic | CO | 186 | µmol/g
books-and-others-2021perp | Solar fuels production by CO2 and H2O splitting via thermochemical processes | Universite de Perpignan Thesis | https://theses.hal.science/tel-03917374 | page208 | CF-NG (m= 52.36 g) | CeO2 | [13 empty] | 815-1044 | C | 1377 | C | 21 | Dynamic | CO | 300 | µmol/g
books-and-others-2021perp | Solar fuels production by CO2 and H2O splitting via thermochemical processes | Universite de Perpignan Thesis | https://theses.hal.science/tel-03917374 | page209 | CF-NG (m= 52.36 g) | CeO2 | [13 empty] | 669-1055 | C | 1380 | C | 22 | Oxidant gas: H2O, Oxidant gas molar fraction: 0.25, Oxidant gas flow rate: 0.43 (1.73) L/min, Ar flow rate during reduction: 1.2 L/min | O2 | 132 | µmol/g | Fuel | 235 | µmol/g
books-and-others-2021perp | Solar fuels production by CO2 and H2O splitting via thermochemical processes | Universite de Perpignan Thesis | https://theses.hal.science/tel-03917374 | page209 | CF-NG (m= 52.36 g) | CeO2 | [13 empty] | 823-1052 | C | 1410 | C | 23 | Oxidant gas: CO2, Oxidant gas molar fraction: 1.0, Oxidant gas flow rate: 2.00 (2.00) L/min, Ar flow rate during reduction: 1.2 L/min | O2 | 111 | µmol/g | Fuel | 252 | µmol/g
books-and-others-2021perp | Solar fuels production by CO2 and H2O splitting via thermochemical processes | Universite de Perpignan Thesis | https://theses.hal.science/tel-03917374 | page209 | CF-NG (m= 52.36 g) | CeO2 | [13 empty] | 864-1052 | C | 1408 | C | 24 | Oxidant gas: CO2, Oxidant gas molar fraction: 0.67, Oxidant gas flow rate: 2.00 (3.00) L/min, Ar flow rate during reduction: 1.2 L/min | O2 | 104 | µmol/g | Fuel | 225 | µmol/g
books-and-others-2021perp | Solar fuels production by CO2 and H2O splitting via thermochemical processes | Universite de Perpignan Thesis | https://theses.hal.science/tel-03917374 | page209 | CF-NG (m= 52.36 g) | CeO2 | [13 empty] | 839-1054 | C | 1411 | C | 25 | Oxidant gas: CO2, Oxidant gas molar fraction: 0.5, Oxidant gas flow rate: 2.00 (4.00) L/min, Ar flow rate during reduction: 1.2 L/min | O2 | 124 | µmol/g | Fuel | 231 | µmol/g
books-and-others-2021perp | Solar fuels production by CO2 and H2O splitting via thermochemical processes | Universite de Perpignan Thesis | https://theses.hal.science/tel-03917374 | page209 | CF-NG (m= 52.36 g) | CeO2 | [13 empty] | 806-1058 | C | 1350 | C | 26 | Oxidant gas: CO2, Oxidant gas molar fraction: 0.5, Oxidant gas flow rate: 2.00 (4.00) L/min, Ar flow rate during reduction: 1.2 L/min | O2 | 65 | µmol/g | Fuel | 134 | µmol/g
books-and-others-2021perp | Solar fuels production by CO2 and H2O splitting via thermochemical processes | Universite de Perpignan Thesis | https://theses.hal.science/tel-03917374 | page209 | CF-NG (m= 52.36 g) | CeO2 | [13 empty] | 895-1044 | C | 1408 | C | 27 | Oxidant gas: CO2, Oxidant gas molar fraction: 0.67, Oxidant gas flow rate: 2.00 (3.00) L/min, Ar flow rate during reduction: 1.2 L/min | O2 | 111 | µmol/g | Fuel | 214 | µmol/g
books-and-others-2021perp | Solar fuels production by CO2 and H2O splitting via thermochemical processes | Universite de Perpignan Thesis | https://theses.hal.science/tel-03917374 | page209 | CF-NG (m= 52.36 g) | CeO2 | [13 empty] | 891-1064 | C | 1408 | C | 28 | Oxidant gas: CO2, Oxidant gas molar fraction: 0.67, Oxidant gas flow rate: 2.00 (3.00) L/min, Ar flow rate during reduction: 1.2 L/min | O2 | 104 | µmol/g | Fuel | 207 | µmol/g
books-and-others-2021perp | Solar fuels production by CO2 and H2O splitting via thermochemical processes | Universite de Perpignan Thesis | https://theses.hal.science/tel-03917374 | page209 | CF-NG (m= 52.36 g) | CeO2 | [13 empty] | 867-1049 | C | 1413 | C | 29 | Oxidant gas: CO2, Oxidant gas molar fraction: 1.0, Oxidant gas flow rate: 2.00 (2.00) L/min, Ar flow rate during reduction: 1.2 L/min | O2 | 154 | µmol/g | Fuel | 341 | µmol/g
books-and-others-2021perp | Solar fuels production by CO2 and H2O splitting via thermochemical processes | Universite de Perpignan Thesis | https://theses.hal.science/tel-03917374 | page209 | CF-NG (m= 52.36 g) | CeO2 | [13 empty] | 849-1040 | C | 1407 | C | 30 | Oxidant gas: CO2, Oxidant gas molar fraction: 0.75, Oxidant gas flow rate: 3.00 (4.00) L/min, Ar flow rate during reduction: 1.2 L/min | O2 | 101 | µmol/g | Fuel | 242 | µmol/g
books-and-others-2021perp | Solar fuels production by CO2 and H2O splitting via thermochemical processes | Universite de Perpignan Thesis | https://theses.hal.science/tel-03917374 | page209 | CF-NG (m= 52.36 g) | CeO2 | [13 empty] | 886-1052 | C | 1400 | C | 31 | Oxidant gas: CO2, Oxidant gas molar fraction: 0.5, Oxidant gas flow rate: 1.00 (2.00) L/min, Ar flow rate during reduction: 1.2 L/min | O2 | 91 | µmol/g | Fuel | 191 | µmol/g
books-and-others-2021perp | Solar fuels production by CO2 and H2O splitting via thermochemical processes | Universite de Perpignan Thesis | https://theses.hal.science/tel-03917374 | page209 | CF-NG (m= 52.36 g) | CeO2 | [13 empty] | 753-899 | C | 1402 | C | 32 | Oxidant gas: CO2, Oxidant gas molar fraction: 1.0, Oxidant gas flow rate: 2.00 (2.00) L/min, Ar flow rate during reduction: 1.2 L/min | O2 | 146 | µmol/g | Fuel | 316 | µmol/g
books-and-others-2021perp | Solar fuels production by CO2 and H2O splitting via thermochemical processes | Universite de Perpignan Thesis | https://theses.hal.science/tel-03917374 | page211 | CF-OG (m=28.7318 g) | CeO2 | [13 empty] | 860-1046 | C | 1410 | C | 1 | CO2 as oxidant | O2 | 150 | µmol/g | CO | 222 | µmol/g
books-and-others-2021perp | Solar fuels production by CO2 and H2O splitting via thermochemical processes | Universite de Perpignan Thesis | https://theses.hal.science/tel-03917374 | page211 | CF-OG (m=28.7318 g) | CeO2 | [13 empty] | 841-1071 | C | 1404 | C | 2 | CO2 as oxidant | O2 | 102 | µmol/g | CO | 227 | µmol/g
books-and-others-2021perp | Solar fuels production by CO2 and H2O splitting via thermochemical processes | Universite de Perpignan Thesis | https://theses.hal.science/tel-03917374 | page211 | CF-OG (m=28.7318 g) | CeO2 | [13 empty] | 892-1066 | C | 1403 | C | 3 | CO2 as oxidant | O2 | 83 | µmol/g | CO | 84 | µmol/g
books-and-others-2021perp | Solar fuels production by CO2 and H2O splitting via thermochemical processes | Universite de Perpignan Thesis | https://theses.hal.science/tel-03917374 | page211 | CF-OG (m=28.7318 g) | CeO2 | [13 empty] | 805-947 | C | 1407 | C | 4 | CO2 as oxidant | O2 | 53 | µmol/g | CO | 101 | µmol/g
books-and-others-2021perp | Solar fuels production by CO2 and H2O splitting via thermochemical processes | Universite de Perpignan Thesis | https://theses.hal.science/tel-03917374 | page211 | CF-OG (m=28.7318 g) | CeO2 | [13 empty] | 770-953 | C | 1410 | C | 5 | CO2 as oxidant | O2 | 105 | µmol/g | CO | 212 | µmol/g
books-and-others-2021perp | Solar fuels production by CO2 and H2O splitting via thermochemical processes | Universite de Perpignan Thesis | https://theses.hal.science/tel-03917374 | page211 | CF-OG (m=28.7318 g) | CeO2 | [13 empty] | 856-1050 | C | 1407 | C | 6 | CO2 as oxidant | O2 | 116 | µmol/g | CO | 214 | µmol/g
books-and-others-2021perp | Solar fuels production by CO2 and H2O splitting via thermochemical processes | Universite de Perpignan Thesis | https://theses.hal.science/tel-03917374 | page211 | CF-OG (m=28.7318 g) | CeO2 | [13 empty] | 790-1026 | C | 1406 | C | 7 | H2O as oxidant | O2 | 55 | µmol/g | H2 | 87 | µmol/g
books-and-others-2021perp | Solar fuels production by CO2 and H2O splitting via thermochemical processes | Universite de Perpignan Thesis | https://theses.hal.science/tel-03917374 | page211 | CF-OG (m=28.7318 g) | CeO2 | [13 empty] | 713-962 | C | 1406 | C | 8 | H2O as oxidant | O2 | 51 | µmol/g | H2 | 78 | µmol/g
books-and-others-2021perp | Solar fuels production by CO2 and H2O splitting via thermochemical processes | Universite de Perpignan Thesis | https://theses.hal.science/tel-03917374 | page211 | CF-OG (m=28.7318 g) | CeO2 | [13 empty] | 781-1058 | C | 1405 | C | 9 | CO2 as oxidant | O2 | 72 | µmol/g | CO | 96 | µmol/g
books-and-others-2021perp | Solar fuels production by CO2 and H2O splitting via thermochemical processes | Universite de Perpignan Thesis | https://theses.hal.science/tel-03917374 | page211 | CF-OG (m=28.7318 g) | CeO2 | [13 empty] | 879-1049 | C | 1408 | C | 10 | CO2 as oxidant | O2 | 93 | µmol/g | CO | 199 | µmol/g
books-and-others-2021perp | Solar fuels production by CO2 and H2O splitting via thermochemical processes | Universite de Perpignan Thesis | https://theses.hal.science/tel-03917374 | page211 | CF-OG (m=28.7318 g) | CeO2 | [13 empty] | 724-1019 | C | 1406 | C | 11 | H2O as oxidant | O2 | 114 | µmol/g | H2 | 166 | µmol/g
books-and-others-2021perp | Solar fuels production by CO2 and H2O splitting via thermochemical processes | Universite de Perpignan Thesis | https://theses.hal.science/tel-03917374 | page211 | CF-OG (m=28.7318 g) | CeO2 | [13 empty] | 803-1058 | C | 1405 | C | 12 | H2O as oxidant | O2 | 44 | µmol/g | H2 | 103 | µmol/g
books-and-others-2021perp | Solar fuels production by CO2 and H2O splitting via thermochemical processes | Universite de Perpignan Thesis | https://theses.hal.science/tel-03917374 | page211 | CF-OG (m=28.7318 g) | CeO2 | [13 empty] | 797-1055 | C | 1404 | C | 13 | H2O as oxidant | O2 | 53 | µmol/g | H2 | 85 | µmol/g
books-and-others-2021perp | Solar fuels production by CO2 and H2O splitting via thermochemical processes | Universite de Perpignan Thesis | https://theses.hal.science/tel-03917374 | page211 | CF-OGP (m=40.8051 g) | CeO2 | [13 empty] | 839-1058 | C | 1406 | C | 1 | CO2 as oxidant | O2 | 181 | µmol/g | CO | 255 | µmol/g
books-and-others-2021perp | Solar fuels production by CO2 and H2O splitting via thermochemical processes | Universite de Perpignan Thesis | https://theses.hal.science/tel-03917374 | page211 | CF-OGP (m=40.8051 g) | CeO2 | [13 empty] | 820-1047 | C | 1404 | C | 2 | CO2 as oxidant | O2 | 124 | µmol/g | CO | 284 | µmol/g
books-and-others-2021perp | Solar fuels production by CO2 and H2O splitting via thermochemical processes | Universite de Perpignan Thesis | https://theses.hal.science/tel-03917374 | page211 | CF-OGP (m=40.8051 g) | CeO2 | [13 empty] | 715-953 | C | 1415 | C | 3 | CO2 as oxidant | O2 | 159 | µmol/g | CO | 333 | µmol/g
books-and-others-2021perp | Solar fuels production by CO2 and H2O splitting via thermochemical processes | Universite de Perpignan Thesis | https://theses.hal.science/tel-03917374 | page211 | CF-OGP (m=40.8051 g) | CeO2 | [13 empty] | 764-1050 | C | 1409 | C | 4 | CO2 as oxidant | O2 | 91 | µmol/g | CO | 163 | µmol/g
books-and-others-2021perp | Solar fuels production by CO2 and H2O splitting via thermochemical processes | Universite de Perpignan Thesis | https://theses.hal.science/tel-03917374 | page211 | CF-OGP (m=40.8051 g) | CeO2 | [13 empty] | 749-1052 | C | 1408 | C | 5 | H2O as oxidant | O2 | 151 | µmol/g | H2 | 243 | µmol/g
books-and-others-2021perp | Solar fuels production by CO2 and H2O splitting via thermochemical processes | Universite de Perpignan Thesis | https://theses.hal.science/tel-03917374 | page211 | CF-OGP (m=40.8051 g) | CeO2 | [13 empty] | 790-1040 | C | 1409 | C | 6 | H2O as oxidant | O2 | 80 | µmol/g | H2 | 147 | µmol/g
books-and-others-2021perp | Solar fuels production by CO2 and H2O splitting via thermochemical processes | Universite de Perpignan Thesis | https://theses.hal.science/tel-03917374 | page211 | CF-OGP (m=40.8051 g) | CeO2 | [13 empty] | 715-951 | C | 1407 | C | 7 | H2O as oxidant | O2 | 80 | µmol/g | H2 | 144 | µmol/g
books-and-others-2021perp | Solar fuels production by CO2 and H2O splitting via thermochemical processes | Universite de Perpignan Thesis | https://theses.hal.science/tel-03917374 | page211 | CF-OGP (m=40.8051 g) | CeO2 | [13 empty] | 737-955 | C | 1411 | C | 8 | CO2 as oxidant | O2 | 104 | µmol/g | CO | 189 | µmol/g
books-and-others-2021perp | Solar fuels production by CO2 and H2O splitting via thermochemical processes | Universite de Perpignan Thesis | https://theses.hal.science/tel-03917374 | page211 | CF-OGP (m=40.8051 g) | CeO2 | [13 empty] | 834-1055 | C | 1407 | C | 9 | CO2 as oxidant | O2 | 139 | µmol/g | CO | 294 | µmol/g
books-and-others-2021perp | Solar fuels production by CO2 and H2O splitting via thermochemical processes | Universite de Perpignan Thesis | https://theses.hal.science/tel-03917374 | page211 | CF-OGP (m=40.8051 g) | CeO2 | [13 empty] | 889-1047 | C | 1411 | C | 10 | CO2 as oxidant | O2 | 88 | µmol/g | CO | 96 | µmol/g
books-and-others-2021perp | Solar fuels production by CO2 and H2O splitting via thermochemical processes | Universite de Perpignan Thesis | https://theses.hal.science/tel-03917374 | page211 | CF-OGP (m=40.8051 g) | CeO2 | [13 empty] | 834-1058 | C | 1420 | C | 11 | CO2 as oxidant | O2 | 154 | µmol/g | CO | 258 | µmol/g
books-and-others-2021perp | Solar fuels production by CO2 and H2O splitting via thermochemical processes | Universite de Perpignan Thesis | https://theses.hal.science/tel-03917374 | page211 | CF-OGP (m=40.8051 g) | CeO2 | [13 empty] | 805-1049 | C | 1406 | C | 12 | CO2 as oxidant | O2 | 131 | µmol/g | CO | 283 | µmol/g
books-and-others-2021perp | Solar fuels production by CO2 and H2O splitting via thermochemical processes | Universite de Perpignan Thesis | https://theses.hal.science/tel-03917374 | page212 | CF-OGP (m=40.8051 g) | CeO2 | [13 empty] | 804-1049 | C | 1407 | C | 13 | Oxidant gas: CO2, Oxidant gas molar fraction: 1.0, Oxidant gas flow rate: 2.00 L/min | O2 | 143 | µmol/g | CO | 313 | µmol/g
books-and-others-2021perp | Solar fuels production by CO2 and H2O splitting via thermochemical processes | Universite de Perpignan Thesis | https://theses.hal.science/tel-03917374 | page212 | CF-OGP (m=40.8051 g) | CeO2 | [13 empty] | 826-956 | C | 1408 | C | 14 | Oxidant gas: CO2, Oxidant gas molar fraction: 1.0, Oxidant gas flow rate: 2.00 L/min | O2 | 132 | µmol/g | CO | 248 | µmol/g
books-and-others-2021perp | Solar fuels production by CO2 and H2O splitting via thermochemical processes | Universite de Perpignan Thesis | https://theses.hal.science/tel-03917374 | page212 | CF-OGP (m=40.8051 g) | CeO2 | [13 empty] | 725-1055 | C | 1405 | C | 15 | Oxidant gas: H2O, Oxidant gas molar fraction: 0.35, Oxidant gas flow rate: 0.54 L/min | O2 | 83 | µmol/g | H2 | 154 | µmol/g
books-and-others-2021perp | Solar fuels production by CO2 and H2O splitting via thermochemical processes | Universite de Perpignan Thesis | https://theses.hal.science/tel-03917374 | page214 | CeO2 | CeO2 | [17 empty] | 1 |  | O2 | 55 | µmol/g | CO | 95 | µmol/g
books-and-others-2021perp | Solar fuels production by CO2 and H2O splitting via thermochemical processes | Universite de Perpignan Thesis | https://theses.hal.science/tel-03917374 | page214 | CeO2 | CeO2 | [17 empty] | 2 |  | O2 | 54 | µmol/g | CO | 98 | µmol/g
books-and-others-2021perp | Solar fuels production by CO2 and H2O splitting via thermochemical processes | Universite de Perpignan Thesis | https://theses.hal.science/tel-03917374 | page222 | CTCe17 | CeO2 | [13 empty] | 880 | C | 1330 | C | 1 | H2O as oxidant gas with molar fraction 0.45 and flow rate 0.21 (0.46) L/min | O2 | 26.9 | µmol/g | H2 | 62 | µmol/g
books-and-others-2021perp | Solar fuels production by CO2 and H2O splitting via thermochemical processes | Universite de Perpignan Thesis | https://theses.hal.science/tel-03917374 | page222 | CTCe17 | CeO2 | [13 empty] | 1050 | C | 1400 | C | 2 | H2O as oxidant gas with molar fraction 0.45 and flow rate 0.21 (0.46) L/min | O2 | 74.4 | µmol/g | H2 | 157 | µmol/g
books-and-others-2021perp | Solar fuels production by CO2 and H2O splitting via thermochemical processes | Universite de Perpignan Thesis | https://theses.hal.science/tel-03917374 | page222 | CTCe17 | CeO2 | [13 empty] | 1050 | C | 1400 | C | 3 | H2O as oxidant gas with molar fraction 0.45 and flow rate 0.21 (0.46) L/min | O2 | 71.5 | µmol/g | H2 | 162.3 | µmol/g
books-and-others-2021perp | Solar fuels production by CO2 and H2O splitting via thermochemical processes | Universite de Perpignan Thesis | https://theses.hal.science/tel-03917374 | page222 | CTCe17 | CeO2 | [13 empty] | 1050 | C | 1400 | C | 4 | H2O as oxidant gas with molar fraction 0.5 and flow rate 0.25 (0.50) L/min | O2 | 70.7 | µmol/g | H2 | 140.1 | µmol/g
books-and-others-2021perp | Solar fuels production by CO2 and H2O splitting via thermochemical processes | Universite de Perpignan Thesis | https://theses.hal.science/tel-03917374 | page222 | CTCe17 | CeO2 | [13 empty] | 1050 | C | 1400 | C | 5 | H2O as oxidant gas with molar fraction 0.5 and flow rate 0.25 (0.50) L/min | O2 | 63.2 | µmol/g | H2 | 135.1 | µmol/g
books-and-others-2021perp | Solar fuels production by CO2 and H2O splitting via thermochemical processes | Universite de Perpignan Thesis | https://theses.hal.science/tel-03917374 | page222 | CTCe17 | CeO2 | [13 empty] | 950 | C | 1400 | C | 6 | H2O as oxidant gas with molar fraction 0.5 and flow rate 0.25 (0.50) L/min | O2 | 61 | µmol/g | H2 | 133.9 | µmol/g
books-and-others-2021perp | Solar fuels production by CO2 and H2O splitting via thermochemical processes | Universite de Perpignan Thesis | https://theses.hal.science/tel-03917374 | page222 | CTCe19 | CeO2 | [13 empty] | 1050 | C | 1400 | C | 1 | H2O as oxidant gas with molar fraction 0.45 and flow rate 0.21 (0.46) L/min | O2 | 63.1 | µmol/g | H2 | 125.9 | µmol/g
books-and-others-2021perp | Solar fuels production by CO2 and H2O splitting via thermochemical processes | Universite de Perpignan Thesis | https://theses.hal.science/tel-03917374 | page222 | CTCe19 | CeO2 | [13 empty] | 1050 | C | 1400 | C | 2 | H2O as oxidant gas with molar fraction 0.45 and flow rate 0.21 (0.46) L/min | O2 | 52.7 | µmol/g | H2 | 113.6 | µmol/g
books-and-others-2021perp | Solar fuels production by CO2 and H2O splitting via thermochemical processes | Universite de Perpignan Thesis | https://theses.hal.science/tel-03917374 | page222 | CTCe19 | CeO2 | [13 empty] | 1050 | C | 1450 | C | 3 | H2O as oxidant gas with molar fraction 0.45 and flow rate 0.21 (0.46) L/min | O2 | 88.9 | µmol/g | H2 | 171.1 | µmol/g
books-and-others-2021perp | Solar fuels production by CO2 and H2O splitting via thermochemical processes | Universite de Perpignan Thesis | https://theses.hal.science/tel-03917374 | page222 | CTCe19 | CeO2 | [13 empty] | 1150 | C | 1400 | C | 4 | H2O as oxidant gas with molar fraction 0.45 and flow rate 0.21 (0.46) L/min | O2 | 47.6 | µmol/g | H2 | 101.2 | µmol/g
books-and-others-2021perp | Solar fuels production by CO2 and H2O splitting via thermochemical processes | Universite de Perpignan Thesis | https://theses.hal.science/tel-03917374 | page222 | CTCe19 | CeO2 | [13 empty] | 1050 | C | 1400 | C | 5 | H2O as oxidant gas with molar fraction 0.45 and flow rate 0.21 (0.46) L/min | O2 | 49.4 | µmol/g | H2 | 104.4 | µmol/g
books-and-others-2021perp | Solar fuels production by CO2 and H2O splitting via thermochemical processes | Universite de Perpignan Thesis | https://theses.hal.science/tel-03917374 | page222 | CTCe19 | CeO2 | [13 empty] | 950 | C | 1400 | C | 6 | H2O as oxidant gas with molar fraction 0.45 and flow rate 0.21 (0.46) L/min | O2 | 44.8 | µmol/g | H2 | 114.1 | µmol/g
books-and-others-2021perp | Solar fuels production by CO2 and H2O splitting via thermochemical processes | Universite de Perpignan Thesis | https://theses.hal.science/tel-03917374 | page222 | CTCe19 | CeO2 | [13 empty] | 1050 | C | 1400 | C | 7 | H2O as oxidant gas with molar fraction 0.45 and flow rate 0.21 (0.46) L/min | O2 | 72.5 | µmol/g | H2 | 133.2 | µmol/g
books-and-others-2021perp | Solar fuels production by CO2 and H2O splitting via thermochemical processes | Universite de Perpignan Thesis | https://theses.hal.science/tel-03917374 | page222 | CTCe19 | CeO2 | [13 empty] | 1050 | C | 1400 | C | 8 | H2O as oxidant gas with molar fraction 0.29 and flow rate 0.21 (0.71) L/min | O2 | 56.1 | µmol/g | H2 | 118.9 | µmol/g
books-and-others-2021perp | Solar fuels production by CO2 and H2O splitting via thermochemical processes | Universite de Perpignan Thesis | https://theses.hal.science/tel-03917374 | page222 | CTCe19 | CeO2 | [13 empty] | 950 | C | 1400 | C | 9 | H2O as oxidant gas with molar fraction 0.45 and flow rate 0.21 (0.46) L/min | O2 | 56.1 | µmol/g | H2 | 117.3 | µmol/g
books-and-others-2021perp | Solar fuels production by CO2 and H2O splitting via thermochemical processes | Universite de Perpignan Thesis | https://theses.hal.science/tel-03917374 | page222 | CeF | CeO2 | [13 empty] | 1050 | C | 1400 | C | 1 | H2O as oxidant gas with molar fraction 0.45 and flow rate 0.21 (0.46) L/min | O2 | 44 | µmol/g | H2 | 95.4 | µmol/g
books-and-others-2021perp | Solar fuels production by CO2 and H2O splitting via thermochemical processes | Universite de Perpignan Thesis | https://theses.hal.science/tel-03917374 | page222 | CeF | CeO2 | [13 empty] | 1050 | C | 1400 | C | 2 | H2O as oxidant gas with molar fraction 0.45 and flow rate 0.21 (0.46) L/min | O2 | 49.8 | µmol/g | H2 | 115.2 | µmol/g
books-and-others-2021perp | Solar fuels production by CO2 and H2O splitting via thermochemical processes | Universite de Perpignan Thesis | https://theses.hal.science/tel-03917374 | page222 | CeF | CeO2 | [13 empty] | 950 | C | 1400 | C | 3 | H2O as oxidant gas with molar fraction 0.45 and flow rate 0.21 (0.46) L/min | O2 | 52 | µmol/g | H2 | 112 | µmol/g
books-and-others-2021perp | Solar fuels production by CO2 and H2O splitting via thermochemical processes | Universite de Perpignan Thesis | https://theses.hal.science/tel-03917374 | page222 | CeF | CeO2 | [13 empty] | 1150 | C | 1400 | C | 4 | H2O as oxidant gas with molar fraction 0.45 and flow rate 0.21 (0.46) L/min | O2 | 52.4 | µmol/g | H2 | 102.5 | µmol/g
books-and-others-2021perp | Solar fuels production by CO2 and H2O splitting via thermochemical processes | Universite de Perpignan Thesis | https://theses.hal.science/tel-03917374 | page222 | CeF | CeO2 | [13 empty] | 1050 | C | 1450 | C | 5 | H2O as oxidant gas with molar fraction 0.45 and flow rate 0.21 (0.46) L/min | O2 | 72.2 | µmol/g | H2 | 147.4 | µmol/g
books-and-others-2021perp | Solar fuels production by CO2 and H2O splitting via thermochemical processes | Universite de Perpignan Thesis | https://theses.hal.science/tel-03917374 | page225 | CeMS | CeO2 | [13 empty] | 950 | C | 1408 | C | 17 | Pressure: 0.089 bar, Ar flow rate during reduction: 1.2 L/min, Oxidant gas: CO2, Oxidant gas molar fraction: 1.0, Oxidant gas flow rate: 2.00 L/min | O2 | 122 | µmol/g | CO | 267 | µmol/g
books-and-others-2021perp | Solar fuels production by CO2 and H2O splitting via thermochemical processes | Universite de Perpignan Thesis | https://theses.hal.science/tel-03917374 | page225 | CeMS | CeO2 | [13 empty] | 912 | C | 1410 | C | 18 | Pressure: 0.87 bar, Ar flow rate during reduction: 1.2 L/min, Oxidant gas: H2O, Oxidant gas molar fraction: 0.17, Oxidant gas flow rate: 0.25 L/min | O2 | 72 | µmol/g | H2 | 96 | µmol/g
books-and-others-2021perp | Solar fuels production by CO2 and H2O splitting via thermochemical processes | Universite de Perpignan Thesis | https://theses.hal.science/tel-03917374 | page225 | CeMS | CeO2 | [13 empty] | 1061 | C | 1410.9 | C | 19 | Pressure: 0.912 bar, Ar flow rate during reduction: 1.2 L/min, Oxidant gas: H2O, Oxidant gas molar fraction: 0.17, Oxidant gas flow rate: 0.25 L/min | O2 | 57 | µmol/g | H2 | 113 | µmol/g
books-and-others-2021perp | Solar fuels production by CO2 and H2O splitting via thermochemical processes | Universite de Perpignan Thesis | https://theses.hal.science/tel-03917374 | page231 | UC | CeO2 | [19 empty] | O2 | 291.2 | mL | CO | 453.8 | mL
books-and-others-2021perp | Solar fuels production by CO2 and H2O splitting via thermochemical processes | Universite de Perpignan Thesis | https://theses.hal.science/tel-03917374 | page231 | PCCI | CeO2 | [19 empty] | O2 | 257.6 | mL | CO | 302.4 | mL
books-and-others-2021perp | Solar fuels production by CO2 and H2O splitting via thermochemical processes | Universite de Perpignan Thesis | https://theses.hal.science/tel-03917374 | page231 | PCC2 | CeO2 | [19 empty] | O2 | 689.9 | mL | CO | 1153.6 | mL
books-and-others-2021perp | Solar fuels production by CO2 and H2O splitting via thermochemical processes | Universite de Perpignan Thesis | https://theses.hal.science/tel-03917374 | page86 | CSM | CeO2 | [13 empty] | 1050 | C | 1400 | C |  |  | O2 | 1469 | µmol/g | CO | 927 | µmol/g
books-and-others-2021perp | Solar fuels production by CO2 and H2O splitting via thermochemical processes | Universite de Perpignan Thesis | https://theses.hal.science/tel-03917374 | page145 | CeO2-Fe2O3 | CeO2Fe2O3 | [13 empty] | 1000 | C | 1400 | C |  | IR-heating | H2 | 2.26 | ml/g
books-and-others-2021perp | Solar fuels production by CO2 and H2O splitting via thermochemical processes | Universite de Perpignan Thesis | https://theses.hal.science/tel-03917374 | page210 | CF-CSM | Ceria coated Ca0.5Sr0.5MnO3 | [13 empty] | 760-1056 | C | 1407 | C | 1 | CO2 as oxidant | O2 | 235 | µmol/g | CO | 250 | µmol/g
books-and-others-2021perp | Solar fuels production by CO2 and H2O splitting via thermochemical processes | Universite de Perpignan Thesis | https://theses.hal.science/tel-03917374 | page210 | CF-CSM | Ceria coated Ca0.5Sr0.5MnO3 | [13 empty] | 765-1047 | C | 1407 | C | 2 | CO2 as oxidant | O2 | 103 | µmol/g | CO | 219 | µmol/g
books-and-others-2021perp | Solar fuels production by CO2 and H2O splitting via thermochemical processes | Universite de Perpignan Thesis | https://theses.hal.science/tel-03917374 | page210 | CF-CSM | Ceria coated Ca0.5Sr0.5MnO3 | [13 empty] | 604-953 | C | 1407 | C | 3 | CO2 as oxidant | O2 | 174 | µmol/g | CO | 230 | µmol/g
books-and-others-2021perp | Solar fuels production by CO2 and H2O splitting via thermochemical processes | Universite de Perpignan Thesis | https://theses.hal.science/tel-03917374 | page210 | CF-CSM | Ceria coated Ca0.5Sr0.5MnO3 | [13 empty] | 798-1049 | C | 1407 | C | 4 | CO2 as oxidant | O2 | 48 | µmol/g | CO | 146 | µmol/g
books-and-others-2021perp | Solar fuels production by CO2 and H2O splitting via thermochemical processes | Universite de Perpignan Thesis | https://theses.hal.science/tel-03917374 | page210 | CF-CSM | Ceria coated Ca0.5Sr0.5MnO3 | [13 empty] | 760-953 | C | 1410 | C | 5 | CO2 as oxidant | O2 | 63 | µmol/g | CO | 114 | µmol/g
books-and-others-2021perp | Solar fuels production by CO2 and H2O splitting via thermochemical processes | Universite de Perpignan Thesis | https://theses.hal.science/tel-03917374 | page210 | CF-LSMMg | Ceria coated La0.5Sr0.5Mn0.9Mg0.1O3 | [13 empty] | 777-1011 | C | 1398 | C | 1 | CO2 as oxidant | O2 | 166 | µmol/g | CO | 145 | µmol/g
books-and-others-2021perp | Solar fuels production by CO2 and H2O splitting via thermochemical processes | Universite de Perpignan Thesis | https://theses.hal.science/tel-03917374 | page210 | CF-LSMMg | Ceria coated La0.5Sr0.5Mn0.9Mg0.1O3 | [13 empty] | 688-904 | C | 1403 | C | 2 | CO2 as oxidant | O2 | 89 | µmol/g | CO | 89 | µmol/g
books-and-others-2021perp | Solar fuels production by CO2 and H2O splitting via thermochemical processes | Universite de Perpignan Thesis | https://theses.hal.science/tel-03917374 | page210 | CF-LSMMg | Ceria coated La0.5Sr0.5Mn0.9Mg0.1O3 | [13 empty] | 988-1045 | C | 1411 | C | 3 | CO2 as oxidant | O2 | 222 | µmol/g | CO | 387 | µmol/g
books-and-others-2021perp | Solar fuels production by CO2 and H2O splitting via thermochemical processes | Universite de Perpignan Thesis | https://theses.hal.science/tel-03917374 | page210 | CF-LSMMg | Ceria coated La0.5Sr0.5Mn0.9Mg0.1O3 | [13 empty] | 671-1040 | C | 1399 | C | 4 | H2O as oxidant | O2 | 87 | µmol/g | H2 | 149 | µmol/g
books-and-others-2021perp | Solar fuels production by CO2 and H2O splitting via thermochemical processes | Universite de Perpignan Thesis | https://theses.hal.science/tel-03917374 | page210 | CF-LSMMg | Ceria coated La0.5Sr0.5Mn0.9Mg0.1O3 | [13 empty] | 757-1061 | C | 1406 | C | 5 | CO2 as oxidant | O2 | 206 | µmol/g | CO | 359 | µmol/g
books-and-others-2021perp | Solar fuels production by CO2 and H2O splitting via thermochemical processes | Universite de Perpignan Thesis | https://theses.hal.science/tel-03917374 | page210 | CF-LSMMg | Ceria coated La0.5Sr0.5Mn0.9Mg0.1O3 | [13 empty] | 753-1008 | C | 1403 | C | 6 | CO2 as oxidant | O2 | 89 | µmol/g | CO | 172 | µmol/g
books-and-others-2021perp | Solar fuels production by CO2 and H2O splitting via thermochemical processes | Universite de Perpignan Thesis | https://theses.hal.science/tel-03917374 | page210 | CF-LSMMg | Ceria coated La0.5Sr0.5Mn0.9Mg0.1O3 | [13 empty] | 781-1034 | C | 1409 | C | 7 | H2O as oxidant | O2 | 203 | µmol/g | H2 | 234 | µmol/g
books-and-others-2021perp | Solar fuels production by CO2 and H2O splitting via thermochemical processes | Universite de Perpignan Thesis | https://theses.hal.science/tel-03917374 | page210 | CF-LSMMg | Ceria coated La0.5Sr0.5Mn0.9Mg0.1O3 | [13 empty] | 615-959 | C | 1407 | C | 8 | H2O as oxidant | O2 | 72 | µmol/g | H2 | 166 | µmol/g
books-and-others-2021perp | Solar fuels production by CO2 and H2O splitting via thermochemical processes | Universite de Perpignan Thesis | https://theses.hal.science/tel-03917374 | page210 | CF-LSMMg | Ceria coated La0.5Sr0.5Mn0.9Mg0.1O3 | [13 empty] | 774-1050 | C | 1407 | C | 9 | CO2 as oxidant | O2 | 202 | µmol/g | CO | 298 | µmol/g
books-and-others-2021perp | Solar fuels production by CO2 and H2O splitting via thermochemical processes | Universite de Perpignan Thesis | https://theses.hal.science/tel-03917374 | page210 | CF-LSMMg | Ceria coated La0.5Sr0.5Mn0.9Mg0.1O3 | [13 empty] | 680-1041 | C | 1407 | C | 10 | CO2 as oxidant | O2 | 153 | µmol/g | CO | 344 | µmol/g
books-and-others-2021perp | Solar fuels production by CO2 and H2O splitting via thermochemical processes | Universite de Perpignan Thesis | https://theses.hal.science/tel-03917374 | page218 | CF-LSMMg | Ceria coated La0.5Sr0.5Mn0.9Mg0.1O3 | [15 empty] | 366 | K | 3 | Psolar: 1350 J/s | CO | 4.3 | mL/min/g
books-and-others-2021perp | Solar fuels production by CO2 and H2O splitting via thermochemical processes | Universite de Perpignan Thesis | https://theses.hal.science/tel-03917374 | page218 | CF-20 | CF-20 | [15 empty] | 705 | K | 8 | Psolar: 1350 J/s | CO | 5.02 | mL/min/g
books-and-others-2021perp | Solar fuels production by CO2 and H2O splitting via thermochemical processes | Universite de Perpignan Thesis | https://theses.hal.science/tel-03917374 | page218 | CF-CSM | CF-CSM | [15 empty] | 351 | K | 1 | Psolar: 1350 J/s | CO | 2.38 | mL/min/g
books-and-others-2021perp | Solar fuels production by CO2 and H2O splitting via thermochemical processes | Universite de Perpignan Thesis | https://theses.hal.science/tel-03917374 | page218 | CF-HG | CF-HG | [15 empty] | 325 | K | 11 | Psolar: 1350 J/s | CO | 6.6 | mL/min/g
books-and-others-2021perp | Solar fuels production by CO2 and H2O splitting via thermochemical processes | Universite de Perpignan Thesis | https://theses.hal.science/tel-03917374 | page218 | CF-IO | CF-IO | [15 empty] | 418 | K | 32 | Psolar: 1350 J/s | CO | 9.93 | mL/min/g
books-and-others-2021perp | Solar fuels production by CO2 and H2O splitting via thermochemical processes | Universite de Perpignan Thesis | https://theses.hal.science/tel-03917374 | page218 | CF-MG | CF-MG | [15 empty] | 367 | K | 17 | Psolar: 1350 J/s | CO | 8.57 | mL/min/g
books-and-others-2021perp | Solar fuels production by CO2 and H2O splitting via thermochemical processes | Universite de Perpignan Thesis | https://theses.hal.science/tel-03917374 | page218 | CF-NG | CF-NG | [15 empty] | 503 | K | 32 | Psolar: 1350 J/s | CO | 9.26 | mL/min/g
books-and-others-2021perp | Solar fuels production by CO2 and H2O splitting via thermochemical processes | Universite de Perpignan Thesis | https://theses.hal.science/tel-03917374 | page218 | CF-OG | CF-OG | [15 empty] | 457 | K | 5 | Psolar: 1350 J/s | CO | 3.3 | mL/min/g
books-and-others-2021perp | Solar fuels production by CO2 and H2O splitting via thermochemical processes | Universite de Perpignan Thesis | https://theses.hal.science/tel-03917374 | page218 | CF-OGP | CF-OGP | [15 empty] | 462 | K | 3 | Psolar: 1350 J/s | CO | 4.01 | mL/min/g
books-and-others-2021perp | Solar fuels production by CO2 and H2O splitting via thermochemical processes | Universite de Perpignan Thesis | https://theses.hal.science/tel-03917374 |  | La0.5Ba0.5MnO3 | La0.5Ba0.5MnO3 | La | Ba |  | 0.5 | 0.5 |  | Mn |  |  | 1
books-and-others-2021perp | Solar fuels production by CO2 and H2O splitting via thermochemical processes | Universite de Perpignan Thesis | https://theses.hal.science/tel-03917374 | page198 | LCMA1-P2 | La0.5Ca0.5Mn0.6Al0.4O3 | La | Ca |  | 0.5 | 0.5 |  | Mn | Al |  | 0.6 | 0.4 | [6 empty] | 1 |  | O2 | 449 | µmol/g | CO | 162 | µmol/g
books-and-others-2021perp | Solar fuels production by CO2 and H2O splitting via thermochemical processes | Universite de Perpignan Thesis | https://theses.hal.science/tel-03917374 | page198 | LCMA1-P2 | La0.5Ca0.5Mn0.6Al0.4O3 | La | Ca |  | 0.5 | 0.5 |  | Mn | Al |  | 0.6 | 0.4 | [6 empty] | 2 |  | O2 | 95 | µmol/g | CO | 171 | µmol/g
books-and-others-2021perp | Solar fuels production by CO2 and H2O splitting via thermochemical processes | Universite de Perpignan Thesis | https://theses.hal.science/tel-03917374 | page198 | LCMCr-P2 | La0.5Ca0.5Mn0.6Cr0.4O3 | La | Ca |  | 0.5 | 0.5 |  | Mn | Cr |  | 0.6 | 0.4 | [6 empty] | 1 |  | O2 | 249 | µmol/g | CO | 111 | µmol/g
books-and-others-2021perp | Solar fuels production by CO2 and H2O splitting via thermochemical processes | Universite de Perpignan Thesis | https://theses.hal.science/tel-03917374 | page198 | LCMCr-P2 | La0.5Ca0.5Mn0.6Cr0.4O3 | La | Ca |  | 0.5 | 0.5 |  | Mn | Cr |  | 0.6 | 0.4 | [6 empty] | 2 |  | O2 | 78 | µmol/g | CO | 125 | µmol/g
books-and-others-2021perp | Solar fuels production by CO2 and H2O splitting via thermochemical processes | Universite de Perpignan Thesis | https://theses.hal.science/tel-03917374 | page198 | LCMGa-P2 | La0.5Ca0.5Mn0.8Ga0.2O3 | La | Ca |  | 0.5 | 0.5 |  | Mn | Ga |  | 0.8 | 0.2 | [6 empty] | 1 |  | O2 | 287 | µmol/g | CO | 215 | µmol/g
books-and-others-2021perp | Solar fuels production by CO2 and H2O splitting via thermochemical processes | Universite de Perpignan Thesis | https://theses.hal.science/tel-03917374 | page198 | LCMGa-P2 | La0.5Ca0.5Mn0.8Ga0.2O3 | La | Ca |  | 0.5 | 0.5 |  | Mn | Ga |  | 0.8 | 0.2 | [6 empty] | 2 |  | O2 | 175 | µmol/g | CO | 200 | µmol/g
books-and-others-2021perp | Solar fuels production by CO2 and H2O splitting via thermochemical processes | Universite de Perpignan Thesis | https://theses.hal.science/tel-03917374 |  | La0.5Ca0.5Mn0.9Mg0.1O3P2 | La0.5Ca0.5Mn0.9Mg0.1O3 | La | Ca |  | 0.5 | 0.5 |  | Mn | Mg |  | 0.9 | 0.1
books-and-others-2021perp | Solar fuels production by CO2 and H2O splitting via thermochemical processes | Universite de Perpignan Thesis | https://theses.hal.science/tel-03917374 | page198 | LCMMg-P2 | La0.5Ca0.5Mn0.9Mg0.1O3 | La | Ca |  | 0.5 | 0.5 |  | Mn | Mg |  | 0.9 | 0.1 | [6 empty] | 1 |  | O2 | 394 | µmol/g | CO | 154 | µmol/g
books-and-others-2021perp | Solar fuels production by CO2 and H2O splitting via thermochemical processes | Universite de Perpignan Thesis | https://theses.hal.science/tel-03917374 | page198 | LCMMg-P2 | La0.5Ca0.5Mn0.9Mg0.1O3 | La | Ca |  | 0.5 | 0.5 |  | Mn | Mg |  | 0.9 | 0.1 | [6 empty] | 2 |  | O2 | 121 | µmol/g | CO | 173 | µmol/g
books-and-others-2021perp | Solar fuels production by CO2 and H2O splitting via thermochemical processes | Universite de Perpignan Thesis | https://theses.hal.science/tel-03917374 | page198 | LCM-P2 | La0.5Ca0.5MnO3 | La | Ca |  | 0.5 | 0.5 |  | Mn |  |  | 1 | [7 empty] | 1 |  | O2 | 325 | µmol/g | CO | 175 | µmol/g
books-and-others-2021perp | Solar fuels production by CO2 and H2O splitting via thermochemical processes | Universite de Perpignan Thesis | https://theses.hal.science/tel-03917374 | page198 | LCM-P2 | La0.5Ca0.5MnO3 | La | Ca |  | 0.5 | 0.5 |  | Mn |  |  | 1 | [7 empty] | 2 |  | O2 | 107 | µmol/g | CO | 182 | µmol/g
books-and-others-2021perp | Solar fuels production by CO2 and H2O splitting via thermochemical processes | Universite de Perpignan Thesis | https://theses.hal.science/tel-03917374 | page198 | LSCo | La0.5Sr0.5CoO3 | La | Sr |  | 0.5 | 0.5 |  | Co |  |  | 1 | [7 empty] | 1 |  | O2 | 1191 | µmol/g | CO | 1141 | µmol/g
books-and-others-2021perp | Solar fuels production by CO2 and H2O splitting via thermochemical processes | Universite de Perpignan Thesis | https://theses.hal.science/tel-03917374 | page198 | LSCo | La0.5Sr0.5CoO3 | La | Sr |  | 0.5 | 0.5 |  | Co |  |  | 1 | [7 empty] | 2 |  | O2 | 658 | µmol/g | CO | 998 | µmol/g
books-and-others-2021perp | Solar fuels production by CO2 and H2O splitting via thermochemical processes | Universite de Perpignan Thesis | https://theses.hal.science/tel-03917374 |  | La0.5Sr0.5Mn0.6Al0.2Cr0.2O3 | La0.5Sr0.5Mn0.6Al0.2Cr0.2O3 | La | Sr |  | 0.5 | 0.5 |  | Mn | Al | Cr | 0.6 | 0.2 | 0.2
books-and-others-2021perp | Solar fuels production by CO2 and H2O splitting via thermochemical processes | Universite de Perpignan Thesis | https://theses.hal.science/tel-03917374 | page198 | LSMA1/Cr-P2 | La0.5Sr0.5Mn0.6Al0.2Cr0.2O3 | La | Sr |  | 0.5 | 0.5 |  | Mn | Al | Cr | 0.6 | 0.2 | 0.2 | [5 empty] | 1 |  | O2 | 232 | µmol/g | CO | 164 | µmol/g
books-and-others-2021perp | Solar fuels production by CO2 and H2O splitting via thermochemical processes | Universite de Perpignan Thesis | https://theses.hal.science/tel-03917374 | page198 | LSMA1/Cr-P2 | La0.5Sr0.5Mn0.6Al0.2Cr0.2O3 | La | Sr |  | 0.5 | 0.5 |  | Mn | Al | Cr | 0.6 | 0.2 | 0.2 | [5 empty] | 2 |  | O2 | 100 | µmol/g | CO | 165 | µmol/g
books-and-others-2021perp | Solar fuels production by CO2 and H2O splitting via thermochemical processes | Universite de Perpignan Thesis | https://theses.hal.science/tel-03917374 |  | La0.5Sr0.5Mn0.6Al0.4O3 | La0.5Sr0.5Mn0.6Al0.4O3 | La | Sr |  | 0.5 | 0.5 |  | Mn | Al |  | 0.6 | 0.4
books-and-others-2021perp | Solar fuels production by CO2 and H2O splitting via thermochemical processes | Universite de Perpignan Thesis | https://theses.hal.science/tel-03917374 | page198 | LSMAl-P2 | La0.5Sr0.5Mn0.6Al0.4O3 | La | Sr |  | 0.5 | 0.5 |  | Mn | Al |  | 0.6 | 0.4 | [6 empty] | 1 |  | O2 | 302 | µmol/g | CO | 200 | µmol/g
books-and-others-2021perp | Solar fuels production by CO2 and H2O splitting via thermochemical processes | Universite de Perpignan Thesis | https://theses.hal.science/tel-03917374 | page198 | LSMAl-P2 | La0.5Sr0.5Mn0.6Al0.4O3 | La | Sr |  | 0.5 | 0.5 |  | Mn | Al |  | 0.6 | 0.4 | [6 empty] | 2 |  | O2 | 109 | µmol/g | CO | 203 | µmol/g
books-and-others-2021perp | Solar fuels production by CO2 and H2O splitting via thermochemical processes | Universite de Perpignan Thesis | https://theses.hal.science/tel-03917374 | page198 | LSMCr-P2 | La0.5Sr0.5Mn0.6Cr0.4O3 | La | Sr |  | 0.5 | 0.5 |  | Mn | Cr |  | 0.6 | 0.4 | [6 empty] | 1 |  | O2 | 215 | µmol/g | CO | 134 | µmol/g
books-and-others-2021perp | Solar fuels production by CO2 and H2O splitting via thermochemical processes | Universite de Perpignan Thesis | https://theses.hal.science/tel-03917374 | page198 | LSMCr-P2 | La0.5Sr0.5Mn0.6Cr0.4O3 | La | Sr |  | 0.5 | 0.5 |  | Mn | Cr |  | 0.6 | 0.4 | [6 empty] | 2 |  | O2 | 76 | µmol/g | CO | 139 | µmol/g
books-and-others-2021perp | Solar fuels production by CO2 and H2O splitting via thermochemical processes | Universite de Perpignan Thesis | https://theses.hal.science/tel-03917374 | page198 | LSMMGa-P2 | La0.5Sr0.5Mn0.8Ga0.2O3 | La | Sr |  | 0.5 | 0.5 |  | Mn | Ga |  | 0.8 | 0.2 | [6 empty] | 1 |  | O2 | 231 | µmol/g | CO | 195 | µmol/g
books-and-others-2021perp | Solar fuels production by CO2 and H2O splitting via thermochemical processes | Universite de Perpignan Thesis | https://theses.hal.science/tel-03917374 | page198 | LSMMGa-P2 | La0.5Sr0.5Mn0.8Ga0.2O3 | La | Sr |  | 0.5 | 0.5 |  | Mn | Ga |  | 0.8 | 0.2 | [6 empty] | 2 |  | O2 | 101 | µmol/g | CO | 196 | µmol/g
books-and-others-2021perp | Solar fuels production by CO2 and H2O splitting via thermochemical processes | Universite de Perpignan Thesis | https://theses.hal.science/tel-03917374 |  | La0.5Sr0.5Mn0.9Mg0.1O3.1 | La0.5Sr0.5Mn0.9Mg0.1O3 | La | Sr |  | 0.5 | 0.5 |  | Mn | Mg |  | 0.9 | 0.1
books-and-others-2021perp | Solar fuels production by CO2 and H2O splitting via thermochemical processes | Universite de Perpignan Thesis | https://theses.hal.science/tel-03917374 |  | La0.5Sr0.5Mn0.9Mg0.1O3.2 | La0.5Sr0.5Mn0.9Mg0.1O3 | La | Sr |  | 0.5 | 0.5 |  | Mn | Mg |  | 0.9 | 0.1
books-and-others-2021perp | Solar fuels production by CO2 and H2O splitting via thermochemical processes | Universite de Perpignan Thesis | https://theses.hal.science/tel-03917374 | page198 | LSMMg-P2 | La0.5Sr0.5Mn0.9Mg0.1O3 | La | Sr |  | 0.5 | 0.5 |  | Mn | Mg |  | 0.9 | 0.1 | [6 empty] | 1 |  | O2 | 269 | µmol/g | CO | 214 | µmol/g
books-and-others-2021perp | Solar fuels production by CO2 and H2O splitting via thermochemical processes | Universite de Perpignan Thesis | https://theses.hal.science/tel-03917374 | page198 | LSMMg-P2 | La0.5Sr0.5Mn0.9Mg0.1O3 | La | Sr |  | 0.5 | 0.5 |  | Mn | Mg |  | 0.9 | 0.1 | [6 empty] | 2 |  | O2 | 111 | µmol/g | CO | 215 | µmol/g
books-and-others-2021perp | Solar fuels production by CO2 and H2O splitting via thermochemical processes | Universite de Perpignan Thesis | https://theses.hal.science/tel-03917374 | page86 | LSMMg-P1 | La0.5Sr0.5Mn0.9Mg0.1O3 | La | Sr |  | 0.5 | 0.5 |  | Mn | Mg |  | 0.9 | 0.1 |  |  | 1050 | C | 1400 | C |  |  | O2 | 542 | µmol/g | CO | 784 | µmol/g
books-and-others-2021perp | Solar fuels production by CO2 and H2O splitting via thermochemical processes | Universite de Perpignan Thesis | https://theses.hal.science/tel-03917374 | page198 | LSM-P2 | La0.5Sr0.5MnO3 | La | Sr |  | 0.5 | 0.5 |  | Mn |  |  | 1 | [7 empty] | 1 |  | O2 | 232 | µmol/g | CO | 190 | µmol/g
books-and-others-2021perp | Solar fuels production by CO2 and H2O splitting via thermochemical processes | Universite de Perpignan Thesis | https://theses.hal.science/tel-03917374 | page198 | LSM-P2 | La0.5Sr0.5MnO3 | La | Sr |  | 0.5 | 0.5 |  | Mn |  |  | 1 | [7 empty] | 2 |  | O2 | 104 | µmol/g | CO | 195 | µmol/g
books-and-others-2021perp | Solar fuels production by CO2 and H2O splitting via thermochemical processes | Universite de Perpignan Thesis | https://theses.hal.science/tel-03917374 | page196 | La0.6Sr0.4Co0.2Cr0.8O3 | La0.6Sr0.4Co0.2Cr0.8O3 | La | Sr |  | 0.6 | 0.4 |  | Co | Cr |  | 0.2 | 0.8 |  |  | 800 | C | 1200 | C |  | Reduction under Ar; Oxidation: 50% CO2 in Ar | H2/Co | 157 | µmol/g
books-and-others-2021perp | Solar fuels production by CO2 and H2O splitting via thermochemical processes | Universite de Perpignan Thesis | https://theses.hal.science/tel-03917374 | page196 | La0.7Sr0.3Mn0.7Cr0.3O3 | La0.7Sr0.3Mn0.7Cr0.3O3 | La | Sr |  | 0.7 | 0.3 |  | Mn | Cr |  | 0.7 | 0.3 |  |  | 1000 | C | 1350 | C |  | Reduction under N2; Oxidation: H2O between 50 and 84% | H2/Co | 107 | µmol/g | O2 | 98 | µmol/g
books-and-others-2021perp | Solar fuels production by CO2 and H2O splitting via thermochemical processes | Universite de Perpignan Thesis | https://theses.hal.science/tel-03917374 | page196 | LaCoO3 | LaCoO3 | La |  |  | 1 |  |  | Co |  |  | 1 |  |  |  | 1000 | C | 1300 | C |  | Reduction under Ar; Oxidation: 50% CO2 in Ar | H2/Co | 123 | µmol/g | O2 | 369 | µmol/g
books-and-others-2021perp | Solar fuels production by CO2 and H2O splitting via thermochemical processes | Universite de Perpignan Thesis | https://theses.hal.science/tel-03917374 | page196 | LaFe0.75Co0.25O3 | LaFe0.75Co0.25O3 | La |  |  | 1 |  |  | Fe | Co |  | 0.75 | 0.25 |  |  | 1000 | C | 1300 | C |  | Reduction under Ar; Oxidation: 50% CO2 in Ar | H2/Co | 117 | µmol/g | O2 | 59 | µmol/g
books-and-others-2021perp | Solar fuels production by CO2 and H2O splitting via thermochemical processes | Universite de Perpignan Thesis | https://theses.hal.science/tel-03917374 | page198 | LMCo | LaMn0.5Co0.5O3 | La |  |  | 1 |  |  | Mn | Co |  | 0.5 | 0.5 | [6 empty] | 1 |  | O2 | 43 | µmol/g | CO | 62 | µmol/g
books-and-others-2021perp | Solar fuels production by CO2 and H2O splitting via thermochemical processes | Universite de Perpignan Thesis | https://theses.hal.science/tel-03917374 | page198 | LMCo | LaMn0.5Co0.5O3 | La |  |  | 1 |  |  | Mn | Co |  | 0.5 | 0.5 | [6 empty] | 2 |  | O2 | 60 | µmol/g | CO | 99 | µmol/g
books-and-others-2021perp | Solar fuels production by CO2 and H2O splitting via thermochemical processes | Universite de Perpignan Thesis | https://theses.hal.science/tel-03917374 | page145 | NiFeO4 | NiFeO4 | [13 empty] | 1000 | C | 1500 | C |  | IR-heating | H2 | 3.4 | ml/g
books-and-others-2021perp | Solar fuels production by CO2 and H2O splitting via thermochemical processes | Universite de Perpignan Thesis | https://theses.hal.science/tel-03917374 | page198 | PrSrM25 | Pr0.25Sr0.75MnO3 | Pr | Sr |  | 0.25 | 0.5 |  | Mn |  |  | 1 | [7 empty] | 1 |  | O2 | 668 | µmol/g | CO | 171 | µmol/g
books-and-others-2021perp | Solar fuels production by CO2 and H2O splitting via thermochemical processes | Universite de Perpignan Thesis | https://theses.hal.science/tel-03917374 | page198 | PrSrM25 | Pr0.25Sr0.75MnO3 | Pr | Sr |  | 0.25 | 0.5 |  | Mn |  |  | 1 | [7 empty] | 2 |  | O2 | 96 | µmol/g | CO | 170 | µmol/g
books-and-others-2021perp | Solar fuels production by CO2 and H2O splitting via thermochemical processes | Universite de Perpignan Thesis | https://theses.hal.science/tel-03917374 | page198 | PrSrM50 | Pr0.50Sr0.50MnO3 | Pr | Sr |  | 0.5 | 0.5 |  | Mn |  |  | 1 | [7 empty] | 1 |  | O2 | 268 | µmol/g | CO | 153 | µmol/g
books-and-others-2021perp | Solar fuels production by CO2 and H2O splitting via thermochemical processes | Universite de Perpignan Thesis | https://theses.hal.science/tel-03917374 | page198 | PrSrM50 | Pr0.50Sr0.50MnO3 | Pr | Sr |  | 0.5 | 0.5 |  | Mn |  |  | 1 | [7 empty] | 2 |  | O2 | 90 | µmol/g | CO | 160 | µmol/g
books-and-others-2021perp | Solar fuels production by CO2 and H2O splitting via thermochemical processes | Universite de Perpignan Thesis | https://theses.hal.science/tel-03917374 | page198 | PrSrM75 | Pr0.75Sr0.25MnO3 | Pr | Sr |  | 0.75 | 0.25 |  | Mn |  |  | 1 | [7 empty] | 1 |  | O2 | 146 | µmol/g | CO | 150 | µmol/g
books-and-others-2021perp | Solar fuels production by CO2 and H2O splitting via thermochemical processes | Universite de Perpignan Thesis | https://theses.hal.science/tel-03917374 | page198 | PrSrM75 | Pr0.75Sr0.25MnO3 | Pr | Sr |  | 0.75 | 0.25 |  | Mn |  |  | 1 | [7 empty] | 2 |  | O2 | 79 | µmol/g | CO | 156 | µmol/g
books-and-others-2021perp | Solar fuels production by CO2 and H2O splitting via thermochemical processes | Universite de Perpignan Thesis | https://theses.hal.science/tel-03917374 | page198 | SmSrM50 | Sm0.50Sr0.50MnO3 | Sm | Sr |  | 0.5 | 0.5 |  | Mn |  |  | 1 | [7 empty] | 1 |  | O2 | 373 | µmol/g | CO | 168 | µmol/g
books-and-others-2021perp | Solar fuels production by CO2 and H2O splitting via thermochemical processes | Universite de Perpignan Thesis | https://theses.hal.science/tel-03917374 | page198 | SmSrM50 | Sm0.50Sr0.50MnO3 | Sm | Sr |  | 0.5 | 0.5 |  | Mn |  |  | 1 | [7 empty] | 2 |  | O2 | 101 | µmol/g | CO | 175 | µmol/g
books-and-others-2021perp | Solar fuels production by CO2 and H2O splitting via thermochemical processes | Universite de Perpignan Thesis | https://theses.hal.science/tel-03917374 | page198 | SmSrM75 | Sm0.75Sr0.25MnO3 | Sm | Sr |  | 0.75 | 0.25 |  | Mn |  |  | 1 | [7 empty] | 1 |  | O2 | 117 | µmol/g | CO | 177 | µmol/g
books-and-others-2021perp | Solar fuels production by CO2 and H2O splitting via thermochemical processes | Universite de Perpignan Thesis | https://theses.hal.science/tel-03917374 | page198 | SmSrM75 | Sm0.75Sr0.25MnO3 | Sm | Sr |  | 0.75 | 0.25 |  | Mn |  |  | 1 | [7 empty] | 2 |  | O2 | 95 | µmol/g | CO | 180 | µmol/g
books-and-others-2021perp | Solar fuels production by CO2 and H2O splitting via thermochemical processes | Universite de Perpignan Thesis | https://theses.hal.science/tel-03917374 |  | Y0.5Sr0.5MnO3 | Y0.5Sr0.5MnO3 | Y | Sr |  | 0.5 | 0.5 |  | Mn |  |  | 1
books-and-others-2021perp | Solar fuels production by CO2 and H2O splitting via thermochemical processes | Universite de Perpignan Thesis | https://theses.hal.science/tel-03917374 | page198 | YLaSrM | Y0.87La0.03Sr0.1MnO3 | Y | La | Sr | 0.87 | 0.03 | 0.1 | Mn |  |  | 1 | [7 empty] | 1 |  | O2 | 145 | µmol/g | CO | 135 | µmol/g
books-and-others-2021perp | Solar fuels production by CO2 and H2O splitting via thermochemical processes | Universite de Perpignan Thesis | https://theses.hal.science/tel-03917374 | page198 | YLaSrM | Y0.87La0.03Sr0.1MnO3 | Y | La | Sr | 0.87 | 0.03 | 0.1 | Mn |  |  | 1 | [7 empty] | 2 |  | O2 | 75 | µmol/g | CO | 137 | µmol/g
books-and-others-2021perp | Solar fuels production by CO2 and H2O splitting via thermochemical processes | Universite de Perpignan Thesis | https://theses.hal.science/tel-03917374 |  | Y0.87Sr0.1La0.03MnO3 | Y0.87Sr0.1La0.03MnO3 | Y | Sr | La | 0.87 | 0.1 | 0.03 | Mn |  |  | 1
books-and-others-2021perp | Solar fuels production by CO2 and H2O splitting via thermochemical processes | Universite de Perpignan Thesis | https://theses.hal.science/tel-03917374 | page198 | YLaM | Y0.97La0.03MnO3 | Y | La |  | 0.97 | 0.03 |  | Mn |  |  | 1 | [7 empty] | 1 |  | O2 | 54 | µmol/g | CO | 86 | µmol/g
books-and-others-2021perp | Solar fuels production by CO2 and H2O splitting via thermochemical processes | Universite de Perpignan Thesis | https://theses.hal.science/tel-03917374 | page198 | YLaM | Y0.97La0.03MnO3 | Y | La |  | 0.97 | 0.03 |  | Mn |  |  | 1 | [7 empty] | 2 |  | O2 | 60 | µmol/g | CO | 107 | µmol/g
books-and-others-2021perp | Solar fuels production by CO2 and H2O splitting via thermochemical processes | Universite de Perpignan Thesis | https://theses.hal.science/tel-03917374 | page198 | YCeM | Y0.9Ce0.1MnO3 | Y | Ce |  | 0.9 | 0.1 |  | Mn |  |  | 1 | [7 empty] | 1 |  | O2 | 47 | µmol/g | CO | 30 | µmol/g
books-and-others-2021perp | Solar fuels production by CO2 and H2O splitting via thermochemical processes | Universite de Perpignan Thesis | https://theses.hal.science/tel-03917374 | page198 | YCeM | Y0.9Ce0.1MnO3 | Y | Ce |  | 0.9 | 0.1 |  | Mn |  |  | 1 | [7 empty] | 2
books-and-others-2021perp | Solar fuels production by CO2 and H2O splitting via thermochemical processes | Universite de Perpignan Thesis | https://theses.hal.science/tel-03917374 | page198 | YSrM | Y0.9Sr0.1MnO3 | Y | Sr |  | 0.9 | 0.1 |  | Mn |  |  | 1 | [7 empty] | 1 |  | O2 | 127 | µmol/g | CO | 118 | µmol/g
books-and-others-2021perp | Solar fuels production by CO2 and H2O splitting via thermochemical processes | Universite de Perpignan Thesis | https://theses.hal.science/tel-03917374 | page198 | YSrM | Y0.9Sr0.1MnO3 | Y | Sr |  | 0.9 | 0.1 |  | Mn |  |  | 1 | [7 empty] | 2 |  | O2 | 106 | µmol/g | CO | 106 | µmol/g
books-and-others-2021perp | Solar fuels production by CO2 and H2O splitting via thermochemical processes | Universite de Perpignan Thesis | https://theses.hal.science/tel-03917374 | page145 | YSZ-Fe3N4 | YSZFe3N4 | [13 empty] | 1000 | C | 1500 | C |  | IR-heating | H2 | 1.77 | ml/g
books-and-others-phd-thesis-miriam-ezbiri-f | Design of Perovskite Redox Materials for the Thermochemical Splitting of H2O and CO2 and for O2 Separation | ETH Dissertation | https://doi.org/10.3929/ethz-b-000176339 |  |  | YCo0.3Fe0.7O3
books-and-others-phd-thesis-miriam-ezbiri-f | Design of Perovskite Redox Materials for the Thermochemical Splitting of H2O and CO2 and for O2 Separation | ETH Dissertation | https://doi.org/10.3929/ethz-b-000176339 |  |  | YCo0.1Fe0.9O3
paidarticles-elsevier-1-s2-0-s0022459615302851- | Generation of H2 and CO by solar thermochemical splitting of H2O and CO2 by employing metal oxides | Journal of Solid State Chemistry | https://doi.org/10.1016/j.jssc.2015.12.018 |  |  | Y0.5Sr0.5MnO3
paidarticles-others-proquest-ou | Nonstoichiometric Perovskite Oxides for Solar-Driven Thermochemical Water Splitting | Northwestern University Dissertation | https://www.proquest.com/openview/7ca61610c3ed19dc0b5600e8e478bba9/1?pq-origsite=gscholar&cbl=18750&diss=y |  |  | SrMnO3
books-and-others-wilson-g-phd-th | Development of perovskite-like structures for hydrogen production via two-step thermochemical water splitting | Imperial College London Dissertation | https://doi.org/10.25560/101907 |  |  | SrCo0.95Sb0.05O3
books-and-others-wilson-g-phd-th | Development of perovskite-like structures for hydrogen production via two-step thermochemical water splitting | Imperial College London Dissertation | https://doi.org/10.25560/101907 |  |  | SrCo0.8Sb0.2O3
paidarticles-elsevier-1-s2-0-s0016236119309767- | Solar thermocatalytic conversion of CO2 using PrxSr(1‚Äö√†√≠x)MnO3‚Äö√†√≠≈í• perovskites | Fuel | https://doi.org/10.1016/j.fuel.2019.115624 |  |  | Pr0.80Sr0.18Mn1.02O3.012
paidarticles-elsevier-1-s2-0-s0016236119309767- | Solar thermocatalytic conversion of CO2 using PrxSr(1‚Äö√†√≠x)MnO3‚Äö√†√≠≈í• perovskites | Fuel | https://doi.org/10.1016/j.fuel.2019.115624 |  |  | Pr0.39Sr0.63Mn0.98O2.979
paidarticles-elsevier-1-s2-0-s0016236119309767- | Solar thermocatalytic conversion of CO2 using PrxSr(1‚Äö√†√≠x)MnO3‚Äö√†√≠≈í• perovskites | Fuel | https://doi.org/10.1016/j.fuel.2019.115624 |  |  | Pr0.18Sr0.80Mn0.99O2.951
paidarticles-elsevier-1-s2-0-s0196890423001188- | Selection of iron-based oxygen carriers for two-step solar thermochemical splitting of carbon dioxide | Energy Conversion & Management | https://doi.org/10.1016/j.enconman.2023.116772 |  |  | NiFe2O4
paidarticles-elsevier-1-s2-0-s0016236120303768- | The coupling of CH4 partial oxidation and CO2 splitting for syngas production via double perovskite-type oxides LaFexCo1-xO3 | Fuel | https://doi.org/10.1016/j.fuel.2020.117381 |  |  | LaFe0.75Co0.25O3
paidarticles-elsevier-1-s2-0-s0016236120303768- | The coupling of CH4 partial oxidation and CO2 splitting for syngas production via double perovskite-type oxides LaFexCo1-xO3 | Fuel | https://doi.org/10.1016/j.fuel.2020.117381 |  |  | LaFe0.25Co0.75O3
paidarticles-elsevier-1-s2-0-s0016236120303768- | The coupling of CH4 partial oxidation and CO2 splitting for syngas production via double perovskite-type oxides LaFexCo1-xO3 | Fuel | https://doi.org/10.1016/j.fuel.2020.117381 |  |  | LaCoO3
paidarticles-elsevier-1-s2-0-s0016236120303768- | The coupling of CH4 partial oxidation and CO2 splitting for syngas production via double perovskite-type oxides LaFexCo1-xO3 | Fuel | https://doi.org/10.1016/j.fuel.2020.117381 |  |  | La2FeO4
books-and-others-ucalgary-2020-shrestha-pra | Investigation of the Redox Performances of Manganite-based Perovskites for Isothermal CO2 Conversion Applications | Investigation of the Redox Performances of Manganite-based Perovskites for Isothermal CO2 Conversion Applications | http://dx.doi.org/10.11575/PRISM/37494 |  |  | La0.90Sr0.10MnO3
books-and-others-ucalgary-2020-shrestha-pra | Investigation of the Redox Performances of Manganite-based Perovskites for Isothermal CO2 Conversion Applications | Investigation of the Redox Performances of Manganite-based Perovskites for Isothermal CO2 Conversion Applications | http://dx.doi.org/10.11575/PRISM/37494 |  |  | La0.75Sr0.25MnO3
journal-articles-acta-materialia-2016-103 | Oxygen nonstoichiometry, defect equilibria, and thermodynamic characterization of LaMnO3 perovskites with Ca/Sr A-site and Al B-site doping | Acta Materialia | http://dx.doi.org/10.1016/j.actamat.2015.10.026 |  |  | La0.6Sr0.4MnO3
journal-articles-acta-materialia-2016-103 | Oxygen nonstoichiometry, defect equilibria, and thermodynamic characterization of LaMnO3 perovskites with Ca/Sr A-site and Al B-site doping | Acta Materialia | http://dx.doi.org/10.1016/j.actamat.2015.10.026 |  |  | La0.6Sr0.4Mn0.6Al0.4O3
journal-articles-acta-materialia-2016-103 | Oxygen nonstoichiometry, defect equilibria, and thermodynamic characterization of LaMnO3 perovskites with Ca/Sr A-site and Al B-site doping | Acta Materialia | http://dx.doi.org/10.1016/j.actamat.2015.10.026 |  |  | La0.6Ca0.4Mn0.6Al0.4O3
paidarticles-elsevier-1-s2-0-s0022459615302851- | Generation of H2 and CO by solar thermochemical splitting of H2O and CO2 by employing metal oxides | Journal of Solid State Chemistry | https://doi.org/10.1016/j.jssc.2015.12.018 |  | La0.5Sr0.5MnO3 | La0.5Sr0.5MnO3
books-and-others-ucalgary-2020-shrestha-pra | Investigation of the Redox Performances of Manganite-based Perovskites for Isothermal CO2 Conversion Applications | Investigation of the Redox Performances of Manganite-based Perovskites for Isothermal CO2 Conversion Applications | http://dx.doi.org/10.11575/PRISM/37494 |  |  | La0.5Sr0.5MnO3
paidarticles-elsevier-1-s2-0-s0360544219300830- | Thermochemical behavior of perovskite oxides based on LaxSr1-x(Mn, Fe, Co)O3 and BaySr1-yCoO3 redox system for thermochemical energy storage at high temperatures | Energy | https://doi.org/10.1016/j.energy.2019.01.081 |  |  | La0.5Sr0.5CoO3
paidarticles-rsc-c4cp04 | Noteworthy performance of La1‚Äö√†√≠xCaxMnO3¨‚Ä†perovskites in generating H2¨‚Ä†and CO by the thermochemical splitting of H2O and CO2 | Phys. Chem. Chem. Phys. | 10.1039/C4CP04578E |  |  | La0.5Ca0.5MnO3
paidarticles-elsevier-1-s2-0-s0022459615302851- | Generation of H2 and CO by solar thermochemical splitting of H2O and CO2 by employing metal oxides | Journal of Solid State Chemistry | https://doi.org/10.1016/j.jssc.2015.12.018 |  | La0.5Ca0.5MnO3 | La0.5Ca0.5MnO3
books-and-others-ucalgary-2020-shrestha-pra | Investigation of the Redox Performances of Manganite-based Perovskites for Isothermal CO2 Conversion Applications | Investigation of the Redox Performances of Manganite-based Perovskites for Isothermal CO2 Conversion Applications | http://dx.doi.org/10.11575/PRISM/37494 |  |  | La0.5Ca0.5MnO3
co2-split-1-s2-0-s027288421931173 | Lanthanum manganite perovskite ceramic powders for CO2 splitting: Influence of Pechini synthesis parameters on sinterability and reactivity | Cermaics int. | https://doi.org/10.1016/j.ceramint.2019.05.075 |  |  | La0.5Ca0.5Mn0.9Mg0.1O3
co2-split-1-s2-0-s027288421931173 | Lanthanum manganite perovskite ceramic powders for CO2 splitting: Influence of Pechini synthesis parameters on sinterability and reactivity | Cermaics int. | https://doi.org/10.1016/j.ceramint.2019.05.075 |  |  | La0.5Ca0.5Mn0.6Al0.4O3
paidarticles-elsevier-1-s2-0-s0360544219300830- | Thermochemical behavior of perovskite oxides based on LaxSr1-x(Mn, Fe, Co)O3 and BaySr1-yCoO3 redox system for thermochemical energy storage at high temperatures | Energy | https://doi.org/10.1016/j.energy.2019.01.081 |  |  | La0.3Sr0.7CoO3
paidarticles-elsevier-1-s2-0-s0022459615302851- | Generation of H2 and CO by solar thermochemical splitting of H2O and CO2 by employing metal oxides | Journal of Solid State Chemistry | https://doi.org/10.1016/j.jssc.2015.12.018 |  | CeO2 | CeO2
journal-articles-rsta-2015- | Solar photochemical and thermochemical splitting of water | Philosophical Transactions A | https://doi.org/10.1098/rsta.2015.0088 |  |  | CeO2
paidarticles-elsevier-1-s2-0-s0016236112004887- | CO2 splitting by thermo-chemical looping based on ZrxCe1-xO2 oxygen carriers for synthetic fuel generation | Fuel | https://doi.org/10.1016/j.fuel.2012.06.068 |  |  | Ce0.5Zr0.5O2
books-and-others-ucalgary-2020-shrestha-pra | Investigation of the Redox Performances of Manganite-based Perovskites for Isothermal CO2 Conversion Applications | Investigation of the Redox Performances of Manganite-based Perovskites for Isothermal CO2 Conversion Applications | http://dx.doi.org/10.11575/PRISM/37494 |  |  | CaMnO3
paidarticles-elsevier-1-s2-0-s0038092x17302530- | Exploitation of thermochemical cycles based on solid oxide redox systems for thermochemical storage of solar heat. Part 6: Testing of Mn-based combined oxides and porous structures | Solar Energy | https://doi.org/10.1016/j.solener.2017.03.083 |  |  | CaMn0.9Ti0.1O3
paidarticles-elsevier-1-s2-0-s0038092x17302530- | Exploitation of thermochemical cycles based on solid oxide redox systems for thermochemical storage of solar heat. Part 6: Testing of Mn-based combined oxides and porous structures | Solar Energy | https://doi.org/10.1016/j.solener.2017.03.083 |  |  | CaMn0.8Ti0.2O3
paidarticles-elsevier-1-s2-0-s025405842101141x- | Investigation of reactive perovskite materials for solar fuel production via two-step redox cycles: Thermochemical activity, thermodynamic properties and reduction kinetics | Materials Chemistry and Physics | https://doi.org/10.1016/j.matchemphys.2021.125358 |  |  | Ca0.5Sr0.5MnO3
books-and-others-2021perp | Solar fuels production by CO2 and H2O splitting via thermochemical processes | Universite de Perpignan Thesis | https://theses.hal.science/tel-03917374 |  |  | Ca0.5Sr0.5MnO3
books-and-others-2021perp | Solar fuels production by CO2 and H2O splitting via thermochemical processes | Universite de Perpignan Thesis | https://theses.hal.science/tel-03917374 |  | CeO | CeO2
books-and-others-2021perp | Solar fuels production by CO2 and H2O splitting via thermochemical processes | Universite de Perpignan Thesis | https://theses.hal.science/tel-03917374 |  |  | La0.5Ca0.5Mn0.9Mg0.1O3P2
books-and-others-2021perp | Solar fuels production by CO2 and H2O splitting via thermochemical processes | Universite de Perpignan Thesis | https://theses.hal.science/tel-03917374 |  |  | La0.5Ca0.5MnO3
books-and-others-2021perp | Solar fuels production by CO2 and H2O splitting via thermochemical processes | Universite de Perpignan Thesis | https://theses.hal.science/tel-03917374 |  |  | La0.5Sr0.5Mn0.6Al0.4O3
books-and-others-2021perp | Solar fuels production by CO2 and H2O splitting via thermochemical processes | Universite de Perpignan Thesis | https://theses.hal.science/tel-03917374 |  |  | La0.5Sr0.5Mn0.6Al0.4O3
books-and-others-2021perp | Solar fuels production by CO2 and H2O splitting via thermochemical processes | Universite de Perpignan Thesis | https://theses.hal.science/tel-03917374 |  |  | La0.5Sr0.5Mn0.9Mg0.1O3
books-and-others-2021perp | Solar fuels production by CO2 and H2O splitting via thermochemical processes | Universite de Perpignan Thesis | https://theses.hal.science/tel-03917374 |  |  | La0.5Sr0.5Mn0.9Mg0.1O3.1
books-and-others-2021perp | Solar fuels production by CO2 and H2O splitting via thermochemical processes | Universite de Perpignan Thesis | https://theses.hal.science/tel-03917374 |  |  | La0.5Sr0.5Mn0.9Mg0.1O3.2
books-and-others-2021perp | Solar fuels production by CO2 and H2O splitting via thermochemical processes | Universite de Perpignan Thesis | https://theses.hal.science/tel-03917374 |  |  | La0.5Sr0.5MnO3
books-and-others-2021perp | Solar fuels production by CO2 and H2O splitting via thermochemical processes | Universite de Perpignan Thesis | https://theses.hal.science/tel-03917374 |  | LSM | La0.5Sr0.5MnO3
books-and-others-2021perp | Solar fuels production by CO2 and H2O splitting via thermochemical processes | Universite de Perpignan Thesis | https://theses.hal.science/tel-03917374 |  | PrSrM50 | Pr0.5Sr0.5MnO3
books-and-others-2021perp | Solar fuels production by CO2 and H2O splitting via thermochemical processes | Universite de Perpignan Thesis | https://theses.hal.science/tel-03917374 |  | SmSrM50 | Sm0.5Sr0.5MnO3
books-and-others-2021perp | Solar fuels production by CO2 and H2O splitting via thermochemical processes | Universite de Perpignan Thesis | https://theses.hal.science/tel-03917374 |  |  | Y0.5Sr0.5MnO3
books-and-others-phd-thesis-miriam-ezbiri-f | Design of Perovskite Redox Materials for the Thermochemical Splitting of H2O and CO2 and for O2 Separation | ETH Dissertation | https://doi.org/10.3929/ethz-b-000176339 |  |  | LaCo0.5Ni0.5O3
books-and-others-phd-thesis-miriam-ezbiri-f | Design of Perovskite Redox Materials for the Thermochemical Splitting of H2O and CO2 and for O2 Separation | ETH Dissertation | https://doi.org/10.3929/ethz-b-000176339 |  |  | LaFe0.5Ni0.5O3
books-and-others-phd-thesis-miriam-ezbiri-f | Design of Perovskite Redox Materials for the Thermochemical Splitting of H2O and CO2 and for O2 Separation | ETH Dissertation | https://doi.org/10.3929/ethz-b-000176339 |  |  | YCo0.5Fe0.5O3
books-and-others-phd-thesis-miriam-ezbiri-f | Design of Perovskite Redox Materials for the Thermochemical Splitting of H2O and CO2 and for O2 Separation | ETH Dissertation | https://doi.org/10.3929/ethz-b-000176339 |  |  | LaCo0.5Fe0.5O3
books-and-others-phd-thesis-miriam-ezbiri-f | Design of Perovskite Redox Materials for the Thermochemical Splitting of H2O and CO2 and for O2 Separation | ETH Dissertation | https://doi.org/10.3929/ethz-b-000176339 |  |  | YMnO3
books-and-others-phd-thesis-miriam-ezbiri-f | Design of Perovskite Redox Materials for the Thermochemical Splitting of H2O and CO2 and for O2 Separation | ETH Dissertation | https://doi.org/10.3929/ethz-b-000176339 |  |  | LaFeO3
books-and-others-phd-thesis-miriam-ezbiri-f | Design of Perovskite Redox Materials for the Thermochemical Splitting of H2O and CO2 and for O2 Separation | ETH Dissertation | https://doi.org/10.3929/ethz-b-000176339 |  |  | YFeO3
books-and-others-phd-thesis-miriam-ezbiri-f | Design of Perovskite Redox Materials for the Thermochemical Splitting of H2O and CO2 and for O2 Separation | ETH Dissertation | https://doi.org/10.3929/ethz-b-000176339 |  |  | LaCo0.5Ni0.5O3.1
books-and-others-phd-thesis-miriam-ezbiri-f | Design of Perovskite Redox Materials for the Thermochemical Splitting of H2O and CO2 and for O2 Separation | ETH Dissertation | https://doi.org/10.3929/ethz-b-000176339 |  |  | YCo0.5Fe0.5O3.1
books-and-others-phd-thesis-miriam-ezbiri-f | Design of Perovskite Redox Materials for the Thermochemical Splitting of H2O and CO2 and for O2 Separation | ETH Dissertation | https://doi.org/10.3929/ethz-b-000176339 |  |  | SrMnO3
books-and-others-phd-thesis-miriam-ezbiri-f | Design of Perovskite Redox Materials for the Thermochemical Splitting of H2O and CO2 and for O2 Separation | ETH Dissertation | https://doi.org/10.3929/ethz-b-000176339 |  |  | La0.6Sr0.4Mn0.8Al0.2O3
books-and-others-phd-thesis-miriam-ezbiri-f | Design of Perovskite Redox Materials for the Thermochemical Splitting of H2O and CO2 and for O2 Separation | ETH Dissertation | https://doi.org/10.3929/ethz-b-000176339 |  |  | La0.6Sr0.4Mn0.6Al0.4O3
books-and-others-phd-thesis-miriam-ezbiri-f | Design of Perovskite Redox Materials for the Thermochemical Splitting of H2O and CO2 and for O2 Separation | ETH Dissertation | https://doi.org/10.3929/ethz-b-000176339 |  |  | La0.4Sr0.6Mn0.6Al0.4O3
books-and-others-phd-thesis-miriam-ezbiri-f | Design of Perovskite Redox Materials for the Thermochemical Splitting of H2O and CO2 and for O2 Separation | ETH Dissertation | https://doi.org/10.3929/ethz-b-000176339 |  |  | La0.4Sr0.6Mn0.8Al0.2O3
books-and-others-phd-thesis-miriam-ezbiri-f | Design of Perovskite Redox Materials for the Thermochemical Splitting of H2O and CO2 and for O2 Separation | ETH Dissertation | https://doi.org/10.3929/ethz-b-000176339 |  |  | La0.2Sr0.8Mn0.8Al0.2O3
books-and-others-phd-thesis-miriam-ezbiri-f | Design of Perovskite Redox Materials for the Thermochemical Splitting of H2O and CO2 and for O2 Separation | ETH Dissertation | https://doi.org/10.3929/ethz-b-000176339 |  |  | La0.6Sr0.4Mn0.6Al0.4O3.1
books-and-others-phd-thesis-miriam-ezbiri-f | Design of Perovskite Redox Materials for the Thermochemical Splitting of H2O and CO2 and for O2 Separation | ETH Dissertation | https://doi.org/10.3929/ethz-b-000176339 |  |  | SrCoO3
books-and-others-ucalgary-2020-shrestha-pra | Investigation of the Redox Performances of Manganite-based Perovskites for Isothermal CO2 Conversion Applications | Investigation of the Redox Performances of Manganite-based Perovskites for Isothermal CO2 Conversion Applications | http://dx.doi.org/10.11575/PRISM/37494 |  |  | La0.5Sr0.5Mn0.5Fe0.5O3
books-and-others-ucalgary-2020-shrestha-pra | Investigation of the Redox Performances of Manganite-based Perovskites for Isothermal CO2 Conversion Applications | Investigation of the Redox Performances of Manganite-based Perovskites for Isothermal CO2 Conversion Applications | http://dx.doi.org/10.11575/PRISM/37494 |  |  | La0.5Sr0.5Mn0.5Al0.5O3
books-and-others-ucalgary-2020-shrestha-pra | Investigation of the Redox Performances of Manganite-based Perovskites for Isothermal CO2 Conversion Applications | Investigation of the Redox Performances of Manganite-based Perovskites for Isothermal CO2 Conversion Applications | http://dx.doi.org/10.11575/PRISM/37494 |  |  | La0.75Sr0.25Mn0.5Al0.5O3
books-and-others-ucalgary-2020-shrestha-pra | Investigation of the Redox Performances of Manganite-based Perovskites for Isothermal CO2 Conversion Applications | Investigation of the Redox Performances of Manganite-based Perovskites for Isothermal CO2 Conversion Applications | http://dx.doi.org/10.11575/PRISM/37494 |  | LSM-CH4 | La0.5Sr0.5MnO3
books-and-others-ucalgary-2020-shrestha-pra | Investigation of the Redox Performances of Manganite-based Perovskites for Isothermal CO2 Conversion Applications | Investigation of the Redox Performances of Manganite-based Perovskites for Isothermal CO2 Conversion Applications | http://dx.doi.org/10.11575/PRISM/37494 |  | LSM-thermal | La0.5Sr0.5MnO3
books-and-others-wilson-g-phd-th | Development of perovskite-like structures for hydrogen production via two-step thermochemical water splitting | Imperial College London Dissertation | https://doi.org/10.25560/101907 |  |  | SrCo0.9Sb0.1O3
co2-split-1-s2-0-s027288421931173 | Lanthanum manganite perovskite ceramic powders for CO2 splitting: Influence of Pechini synthesis parameters on sinterability and reactivity | Cermaics int. | https://doi.org/10.1016/j.ceramint.2019.05.075 |  |  | La0.5Sr0.5MnO3
co2-split-c5ta02 | Perovskite La0.6Sr0.4Cr1-xCoxO3 solid solutions for solar-thermochemical fuel production: strategies to lower the operation temperature | Journal of Materials Chemistry A | 10.1039/C5TA02519B |  |  | La0.5Sr0.4Cr0.8Co0.2O3
journal-articles-1-s2-0-s0016236120321505- | Thermochemical splitting of CO2¨‚Ä†using solution combustion synthesized lanthanum‚Äö√Ñ√¨strontium‚Äö√Ñ√¨manganese perovskites | Fuel | https://doi.org/10.1016/j.fuel.2020.119154 |  |  | La0.88Sr0.11Mn1.00O2.98
journal-articles-1-s2-0-s0016236120321505- | Thermochemical splitting of CO2¨‚Ä†using solution combustion synthesized lanthanum‚Äö√Ñ√¨strontium‚Äö√Ñ√¨manganese perovskites | Fuel | https://doi.org/10.1016/j.fuel.2020.119154 |  |  | La0.81Sr0.21Mn1.01O3.04
journal-articles-1-s2-0-s0016236120321505- | Thermochemical splitting of CO2¨‚Ä†using solution combustion synthesized lanthanum‚Äö√Ñ√¨strontium‚Äö√Ñ√¨manganese perovskites | Fuel | https://doi.org/10.1016/j.fuel.2020.119154 |  |  | La0.68Sr0.30Mn1.01O2.98
journal-articles-1-s2-0-s0016236120321505- | Thermochemical splitting of CO2¨‚Ä†using solution combustion synthesized lanthanum‚Äö√Ñ√¨strontium‚Äö√Ñ√¨manganese perovskites | Fuel | https://doi.org/10.1016/j.fuel.2020.119154 |  |  | La0.60Sr0.41Mn0.99O2.99
journal-articles-1-s2-0-s0016236120321505- | Thermochemical splitting of CO2¨‚Ä†using solution combustion synthesized lanthanum‚Äö√Ñ√¨strontium‚Äö√Ñ√¨manganese perovskites | Fuel | https://doi.org/10.1016/j.fuel.2020.119154 |  |  | La0.52Sr0.49Mn1.00O3.02
journal-articles-1-s2-0-s0016236120321505- | Thermochemical splitting of CO2¨‚Ä†using solution combustion synthesized lanthanum‚Äö√Ñ√¨strontium‚Äö√Ñ√¨manganese perovskites | Fuel | https://doi.org/10.1016/j.fuel.2020.119154 |  |  | La0.41Sr0.59Mn0.98O2.97
journal-articles-1-s2-0-s0016236120321505- | Thermochemical splitting of CO2¨‚Ä†using solution combustion synthesized lanthanum‚Äö√Ñ√¨strontium‚Äö√Ñ√¨manganese perovskites | Fuel | https://doi.org/10.1016/j.fuel.2020.119154 |  |  | La0.30Sr0.70Mn0.99O2.98
journal-articles-1-s2-0-s0016236120321505- | Thermochemical splitting of CO2¨‚Ä†using solution combustion synthesized lanthanum‚Äö√Ñ√¨strontium‚Äö√Ñ√¨manganese perovskites | Fuel | https://doi.org/10.1016/j.fuel.2020.119154 |  |  | La0.21Sr0.78Mn1.01O3.01
journal-articles-1-s2-0-s0016236120321505- | Thermochemical splitting of CO2¨‚Ä†using solution combustion synthesized lanthanum‚Äö√Ñ√¨strontium‚Äö√Ñ√¨manganese perovskites | Fuel | https://doi.org/10.1016/j.fuel.2020.119154 |  |  | La0.09Sr0.91Mn1.00O2.99
journal-articles-catalysts-08-0061 | Non-Stoichiometric Redox Active Perovskite Materials for Solar Thermochemical Fuel Production: A Review | Catalysts | https://doi.org/10.3390/catal8120611 |  |  | Y0.5Sr0.5MnO3
journal-articles-catalysts-08-0061 | Non-Stoichiometric Redox Active Perovskite Materials for Solar Thermochemical Fuel Production: A Review | Catalysts | https://doi.org/10.3390/catal8120611 |  |  | La0.5Ca0.5MnO3
journal-articles-catalysts-08-0061 | Non-Stoichiometric Redox Active Perovskite Materials for Solar Thermochemical Fuel Production: A Review | Catalysts | https://doi.org/10.3390/catal8120611 |  |  | La0.5Sr0.5MnO3
journal-articles-catalysts-12-0111 | Thermochemical Properties of High Entropy Oxides Used as Redox-Active Materials in Two-Step Solar Fuel Production Cycles | Catalysts | https://doi.org/10.3390/catal12101116 |  | HEO2 | (Fe0.25Mg0.25Co0.25Ni0.25)Zr0.6O1.5
journal-articles-catalysts-12-0111 | Thermochemical Properties of High Entropy Oxides Used as Redox-Active Materials in Two-Step Solar Fuel Production Cycles | Catalysts | https://doi.org/10.3390/catal12101116 |  | HEO1 | Fe0.25Mg0.25Co0.25Ni0.25O1.13
paidarticles-elsevier-1-s2-0-s0016236112004887- | CO2 splitting by thermo-chemical looping based on ZrxCe1-xO2 oxygen carriers for synthetic fuel generation | Fuel | https://doi.org/10.1016/j.fuel.2012.06.068 |  |  | Ce0.75Zr0.25O2
paidarticles-elsevier-1-s2-0-s0016236112004887- | CO2 splitting by thermo-chemical looping based on ZrxCe1-xO2 oxygen carriers for synthetic fuel generation | Fuel | https://doi.org/10.1016/j.fuel.2012.06.068 |  |  | Ce0.9Zr0.1O2
paidarticles-elsevier-1-s2-0-s0016236112004887- | CO2 splitting by thermo-chemical looping based on ZrxCe1-xO2 oxygen carriers for synthetic fuel generation | Fuel | https://doi.org/10.1016/j.fuel.2012.06.068 |  | Sol-gel | Ce0.75Zr0.25O2
paidarticles-elsevier-1-s2-0-s0016236112004887- | CO2 splitting by thermo-chemical looping based on ZrxCe1-xO2 oxygen carriers for synthetic fuel generation | Fuel | https://doi.org/10.1016/j.fuel.2012.06.068 |  | Hydrothermal | Ce0.75Zr0.25O2
paidarticles-elsevier-1-s2-0-s0016236112004887- | CO2 splitting by thermo-chemical looping based on ZrxCe1-xO2 oxygen carriers for synthetic fuel generation | Fuel | https://doi.org/10.1016/j.fuel.2012.06.068 |  | Pechini | Ce0.75Zr0.25O2
paidarticles-elsevier-1-s2-0-s0016236112004887- | CO2 splitting by thermo-chemical looping based on ZrxCe1-xO2 oxygen carriers for synthetic fuel generation | Fuel | https://doi.org/10.1016/j.fuel.2012.06.068 |  | Cop | Ce0.75Zr0.25O2
paidarticles-elsevier-1-s2-0-s0016236112004887- | CO2 splitting by thermo-chemical looping based on ZrxCe1-xO2 oxygen carriers for synthetic fuel generation | Fuel | https://doi.org/10.1016/j.fuel.2012.06.068 |  | CopCe0.9Zr0.1O2 | Ce0.9Zr0.1O2
paidarticles-elsevier-1-s2-0-s0016236120303768- | The coupling of CH4 partial oxidation and CO2 splitting for syngas production via double perovskite-type oxides LaFexCo1-xO3 | Fuel | https://doi.org/10.1016/j.fuel.2020.117381 |  |  | LaFeCoO3
paidarticles-elsevier-1-s2-0-s0022459615302851- | Generation of H2 and CO by solar thermochemical splitting of H2O and CO2 by employing metal oxides | Journal of Solid State Chemistry | https://doi.org/10.1016/j.jssc.2015.12.018 |  |  | La0.5Ca0.5MnO3
paidarticles-elsevier-1-s2-0-s0022459615302851- | Generation of H2 and CO by solar thermochemical splitting of H2O and CO2 by employing metal oxides | Journal of Solid State Chemistry | https://doi.org/10.1016/j.jssc.2015.12.018 |  |  | La0.5Sr0.5MnO3
paidarticles-elsevier-1-s2-0-s0038092x1500300x- | Investigation of LaxSr1-xCOyM1-yO3 (M = Mn, Fe) perovskite materials as thermochemical energy storage media | Solar Energy | https://doi.org/10.1016/j.solener.2015.05.040 |  |  | La0.3Sr0.7Co0.9Fe0.1O3
paidarticles-elsevier-1-s2-0-s0038092x17302530- | Exploitation of thermochemical cycles based on solid oxide redox systems for thermochemical storage of solar heat. Part 6: Testing of Mn-based combined oxides and porous structures | Solar Energy | https://doi.org/10.1016/j.solener.2017.03.083 |  | Yellow-Powder,asmixed,cycles1-2-(0.8)(Mn2O3)*(0.2)(Fe2O3),1100-600Â°C,2Â°C/min | 0.8(Mn2O3)0.2(Fe2O3)
paidarticles-elsevier-1-s2-0-s0038092x17302530- | Exploitation of thermochemical cycles based on solid oxide redox systems for thermochemical storage of solar heat. Part 6: Testing of Mn-based combined oxides and porous structures | Solar Energy | https://doi.org/10.1016/j.solener.2017.03.083 |  | Pink-Foam,sinteredat1350Â°C,first3cycles-(0.8)(Mn2O3)*(0.2)(Fe2O3),1100-600Â°C,2Â°C/min | 0.8(Mn2O3)0.2(Fe2O3)
paidarticles-elsevier-1-s2-0-s0038092x17302530- | Exploitation of thermochemical cycles based on solid oxide redox systems for thermochemical storage of solar heat. Part 6: Testing of Mn-based combined oxides and porous structures | Solar Energy | https://doi.org/10.1016/j.solener.2017.03.083 |  | Green-Foam,sinteredat1350Â°C,next9cycles-(0.8)(Mn2O3)*(0.2)(Fe2O3),1100-600Â°C,2Â°C/min | 0.8(Mn2O3)0.2(Fe2O3)
paidarticles-elsevier-1-s2-0-s0038092x17302530- | Exploitation of thermochemical cycles based on solid oxide redox systems for thermochemical storage of solar heat. Part 6: Testing of Mn-based combined oxides and porous structures | Solar Energy | https://doi.org/10.1016/j.solener.2017.03.083 |  |  | CaMnO3
paidarticles-elsevier-1-s2-0-s0038092x17302530- | Exploitation of thermochemical cycles based on solid oxide redox systems for thermochemical storage of solar heat. Part 6: Testing of Mn-based combined oxides and porous structures | Solar Energy | https://doi.org/10.1016/j.solener.2017.03.083 |  | MnO3 powder as received - 1000-600°C,2°C/min | MnO3
paidarticles-elsevier-1-s2-0-s0038092x17302530- | Exploitation of thermochemical cycles based on solid oxide redox systems for thermochemical storage of solar heat. Part 6: Testing of Mn-based combined oxides and porous structures | Solar Energy | https://doi.org/10.1016/j.solener.2017.03.083 |  | Mn2O3 pellet, sintered at 900°C-1000-600°C,2°C/min | Mn2O3
paidarticles-elsevier-1-s2-0-s0169433219337250- | Thermochemical splitting of CO2 using solution combustion synthesized LaMO3 (where, M = Co, Fe, Mn, Ni, Al, Cr, Sr) | Applied Surface Science | https://doi.org/10.1016/j.apsusc.2019.144908 |  |  | LaAlO3
paidarticles-elsevier-1-s2-0-s025405842101141x- | Investigation of reactive perovskite materials for solar fuel production via two-step redox cycles: Thermochemical activity, thermodynamic properties and reduction kinetics | Materials Chemistry and Physics | https://doi.org/10.1016/j.matchemphys.2021.125358 |  |  | La0.5Sr0.5Mn0.9Mg0.1O3.1
paidarticles-elsevier-1-s2-0-s025405842101141x- | Investigation of reactive perovskite materials for solar fuel production via two-step redox cycles: Thermochemical activity, thermodynamic properties and reduction kinetics | Materials Chemistry and Physics | https://doi.org/10.1016/j.matchemphys.2021.125358 |  |  | La0.5Sr0.5Mn0.9Mg0.1O3.2
paidarticles-elsevier-1-s2-0-s025405842101141x- | Investigation of reactive perovskite materials for solar fuel production via two-step redox cycles: Thermochemical activity, thermodynamic properties and reduction kinetics | Materials Chemistry and Physics | https://doi.org/10.1016/j.matchemphys.2021.125358 |  |  | La0.5Sr0.5Mn0.9Mg0.1O3
paidarticles-elsevier-1-s2-0-s0360319911001236- | Catalytic investigation of ceria-zirconia solid solutions for solar hydrogen production | International Journal of Hydrogen Energy | https://doi.org/10.1016/j.ijhydene.2011.01.078 |  | 10%-Zr powder | Ce0.9Zr0.1O2
paidarticles-elsevier-1-s2-0-s0360544219300830- | Thermochemical behavior of perovskite oxides based on LaxSr1-x(Mn, Fe, Co)O3 and BaySr1-yCoO3 redox system for thermochemical energy storage at high temperatures | Energy | https://doi.org/10.1016/j.energy.2019.01.081 |  |  | La0.5Sr0.5Cr0.5Fe0.5O3.1
paidarticles-elsevier-1-s2-0-s0360544219300830- | Thermochemical behavior of perovskite oxides based on LaxSr1-x(Mn, Fe, Co)O3 and BaySr1-yCoO3 redox system for thermochemical energy storage at high temperatures | Energy | https://doi.org/10.1016/j.energy.2019.01.081 |  |  | Ba0.3Sr0.7CoO3
paidarticles-elsevier-1-s2-0-s1385894720304204- | Reduction kinetics of hercynite redox materials for solar thermochemical water splitting | Chemical Engineering Journal | https://doi.org/10.1016/j.cej.2020.124429 |  |  | FeAl2O4
paidarticles-others-proquest-ou | Nonstoichiometric Perovskite Oxides for Solar-Driven Thermochemical Water Splitting | Northwestern University Dissertation | https://www.proquest.com/openview/7ca61610c3ed19dc0b5600e8e478bba9/1?pq-origsite=gscholar&cbl=18750&diss=y |  |  | SrTi0.5Mn0.5O3
paidarticles-rsc-c4cp05 | Physico-chemical changes in Ca, Sr and Al-doped La‚ÄìMn‚ÄìO perovskites upon thermochemical splitting of CO2via redox cycling | Phys. Chem. Chem. Phys. | https://doi.org/10.1039/C4CP05898D |  |  | La0.6Sr0.4Mn0.6Al0.4O3
paidarticles-rsc-c4cp05 | Physico-chemical changes in Ca, Sr and Al-doped La‚ÄìMn‚ÄìO perovskites upon thermochemical splitting of CO2via redox cycling | Phys. Chem. Chem. Phys. | https://doi.org/10.1039/C4CP05898D |  |  | La0.6Ca0.4Mn0.6Al0.4O3
paidarticles-rsc-c4cp05 | Physico-chemical changes in Ca, Sr and Al-doped La‚ÄìMn‚ÄìO perovskites upon thermochemical splitting of CO2via redox cycling | Phys. Chem. Chem. Phys. | https://doi.org/10.1039/C4CP05898D |  |  | La0.6Ca0.4MnO3 | La | Ca |  | 0.6 | 0.4 |  | Mn |  |  | 1
paidarticles-rsc-c4ra10 | High redox activity of Sr-substituted lanthanum manganite perovskites for two-step thermochemical dissociation of CO2 | RSC Advances | https://doi.org/10.1039/C4RA10578H |  |  | La0.5Sr0.5MnO3
paidarticles-rsc-c4ra10 | High redox activity of Sr-substituted lanthanum manganite perovskites for two-step thermochemical dissociation of CO2 | RSC Advances | https://doi.org/10.1039/C4RA10578H |  |  | La0.65Sr0.35MnO3
paidarticles-rsc-c4ra10 | High redox activity of Sr-substituted lanthanum manganite perovskites for two-step thermochemical dissociation of CO2 | RSC Advances | https://doi.org/10.1039/C4RA10578H |  |  | La0.35Sr0.65MnO3
paidarticles-rsc-c4ra10 | High redox activity of Sr-substituted lanthanum manganite perovskites for two-step thermochemical dissociation of CO2 | RSC Advances | https://doi.org/10.1039/C4RA10578H |  |  | La0.20Sr0.80MnO3
paidarticles-rsc-c5dt04 | Beneficial effects of substituting trivalent ions in the B-site of La0.5Sr0.5Mn1‚Äö√†√≠xAxO3 (A = Al, Ga, Sc) on the thermochemical generation of CO and H2 from CO2 and H2O | Dalton Transactions | https://doi.org/10.1039/C5DT04822B |  |  | La0.3Sr0.5Mn0.75Al0.25O3
paidarticles-rsc-c5dt04 | Beneficial effects of substituting trivalent ions in the B-site of La0.5Sr0.5Mn1‚Äö√†√≠xAxO3 (A = Al, Ga, Sc) on the thermochemical generation of CO and H2 from CO2 and H2O | Dalton Transactions | https://doi.org/10.1039/C5DT04822B |  |  | La0.3Sr0.5Mn0.65Al0.35O3
adjacent-articles-and-patents-us1077 | PROCESS FOR CONVERSION OF ALKANES TO ALKENES | USPTO | US 10,774,019 B2 |  | SC3TM | Sr0.7Ca0.3Ti0.9Mn0.1O3
adjacent-articles-and-patents-us1077 | PROCESS FOR CONVERSION OF ALKANES TO ALKENES | USPTO | US 10,774,019 B2 |  | SC4TM | Sr0.6Ca0.4Ti0.9Mn0.1O3
adjacent-articles-and-patents-us1077 | PROCESS FOR CONVERSION OF ALKANES TO ALKENES | USPTO | US 10,774,019 B2 |  | SC5TM | Sr0.5Ca0.5Ti0.9Mn0.1O3
adjacent-articles-and-patents-us1077 | PROCESS FOR CONVERSION OF ALKANES TO ALKENES | USPTO | US 10,774,019 B2 |  | SC6TM | Sr0.4Ca0.6Ti0.9Mn0.1O3
adjacent-articles-and-patents-us1077 | PROCESS FOR CONVERSION OF ALKANES TO ALKENES | USPTO | US 10,774,019 B2 |  | SC7TM | Sr0.3Ca0.7Ti0.9Mn0.1O3
adjacent-articles-and-patents-us1077 | PROCESS FOR CONVERSION OF ALKANES TO ALKENES | USPTO | US 10,774,019 B2 |  | CM | CaMnO3
adjacent-articles-and-patents-us1077 | PROCESS FOR CONVERSION OF ALKANES TO ALKENES | USPTO | US 10,774,019 B2 |  | CT | CaTiO3
adjacent-articles-and-patents-us1077 | PROCESS FOR CONVERSION OF ALKANES TO ALKENES | USPTO | US 10,774,019 B2 |  | CTM | CaTi0.9Mn0.1O3
adjacent-articles-and-patents-us1077 | PROCESS FOR CONVERSION OF ALKANES TO ALKENES | USPTO | US 10,774,019 B2 |  | STM | SrTi0.9Ti0.1O3
adjacent-articles-and-patents-us1077 | PROCESS FOR CONVERSION OF ALKANES TO ALKENES | USPTO | US 10,774,019 B2 |  | ST | SrTiO3
adjacent-articles-and-patents-us1128 | PEROVSKITE OXIDE CATALYST HAVING IMPROVED OXYGEN CATALYTIC ACTIVITY AND PREPARATION METHOD THEREOF | USPTO | US 11,289,709 B2 |  | Ni5%excessLaNiO3 | LaNiO3/5%Ni
adjacent-articles-and-patents-us1128 | PEROVSKITE OXIDE CATALYST HAVING IMPROVED OXYGEN CATALYTIC ACTIVITY AND PREPARATION METHOD THEREOF | USPTO | US 11,289,709 B2 |  | la5%excessLaNiO3 | LaNiO3/5%La
adjacent-articles-and-patents-us1145 | CALCIUM COBALT ZIRCONIUM PEROVSKITES AS OXYGEN - SELECTIVE SORBENTS FOR GAS SEPARATION | USPTO | US 11,452,970 B2 |  | Heating1000°C | CaCo0.9Zr0.1O3
adjacent-articles-and-patents-us1145 | CALCIUM COBALT ZIRCONIUM PEROVSKITES AS OXYGEN - SELECTIVE SORBENTS FOR GAS SEPARATION | USPTO | US 11,452,970 B2 |  | Cooling994°C | CaCo0.9Zr0.1O3
adjacent-articles-and-patents-us1145 | CALCIUM COBALT ZIRCONIUM PEROVSKITES AS OXYGEN - SELECTIVE SORBENTS FOR GAS SEPARATION | USPTO | US 11,452,970 B2 |  | Cooling798°C | CaCo0.9Zr0.1O3
adjacent-articles-and-patents-us1145 | CALCIUM COBALT ZIRCONIUM PEROVSKITES AS OXYGEN - SELECTIVE SORBENTS FOR GAS SEPARATION | USPTO | US 11,452,970 B2 |  | CoolingCooling601°C | CaCo0.9Zr0.1O3
adjacent-articles-and-patents-us1145 | CALCIUM COBALT ZIRCONIUM PEROVSKITES AS OXYGEN - SELECTIVE SORBENTS FOR GAS SEPARATION | USPTO | US 11,452,970 B2 |  | Cooling405°C | CaCo0.9Zr0.1O3
adjacent-articles-and-patents-us1145 | CALCIUM COBALT ZIRCONIUM PEROVSKITES AS OXYGEN - SELECTIVE SORBENTS FOR GAS SEPARATION | USPTO | US 11,452,970 B2 |  | Cooling149°C | CaCo0.9Zr0.1O3
adjacent-articles-and-patents-us1145 | CALCIUM COBALT ZIRCONIUM PEROVSKITES AS OXYGEN - SELECTIVE SORBENTS FOR GAS SEPARATION | USPTO | US 11,452,970 B2 |  | Cooling23°C | CaCo0.9Zr0.1O3
adjacent-articles-and-patents-us1145 | CALCIUM COBALT ZIRCONIUM PEROVSKITES AS OXYGEN - SELECTIVE SORBENTS FOR GAS SEPARATION | USPTO | US 11,452,970 B2 |  | Heating27°C | CaCo0.5Zr0.5O3
adjacent-articles-and-patents-us1145 | CALCIUM COBALT ZIRCONIUM PEROVSKITES AS OXYGEN - SELECTIVE SORBENTS FOR GAS SEPARATION | USPTO | US 11,452,970 B2 |  | Heating151°C | CaCo0.5Zr0.5O3
adjacent-articles-and-patents-us1145 | CALCIUM COBALT ZIRCONIUM PEROVSKITES AS OXYGEN - SELECTIVE SORBENTS FOR GAS SEPARATION | USPTO | US 11,452,970 B2 |  | Heating409°C | CaCo0.5Zr0.5O3
adjacent-articles-and-patents-us1145 | CALCIUM COBALT ZIRCONIUM PEROVSKITES AS OXYGEN - SELECTIVE SORBENTS FOR GAS SEPARATION | USPTO | US 11,452,970 B2 |  | Heating605°C | CaCo0.5Zr0.5O3
adjacent-articles-and-patents-us1145 | CALCIUM COBALT ZIRCONIUM PEROVSKITES AS OXYGEN - SELECTIVE SORBENTS FOR GAS SEPARATION | USPTO | US 11,452,970 B2 |  | Heating_152°C | CaCo0.7Zr0.3O3
adjacent-articles-and-patents-us1145 | CALCIUM COBALT ZIRCONIUM PEROVSKITES AS OXYGEN - SELECTIVE SORBENTS FOR GAS SEPARATION | USPTO | US 11,452,970 B2 |  | Heating_901°C | CaCo0.7Zr0.3O3
adjacent-articles-and-patents-us1145 | CALCIUM COBALT ZIRCONIUM PEROVSKITES AS OXYGEN - SELECTIVE SORBENTS FOR GAS SEPARATION | USPTO | US 11,452,970 B2 |  | Heating_1000°C | CaCo0.7Zr0.3O3
adjacent-articles-and-patents-us1145 | CALCIUM COBALT ZIRCONIUM PEROVSKITES AS OXYGEN - SELECTIVE SORBENTS FOR GAS SEPARATION | USPTO | US 11,452,970 B2 |  | Cooling_994°C | CaCo0.7Zr0.3O3
adjacent-articles-and-patents-us1145 | CALCIUM COBALT ZIRCONIUM PEROVSKITES AS OXYGEN - SELECTIVE SORBENTS FOR GAS SEPARATION | USPTO | US 11,452,970 B2 |  | Cooling_798°C | CaCo0.7Zr0.3O3
adjacent-articles-and-patents-us1145 | CALCIUM COBALT ZIRCONIUM PEROVSKITES AS OXYGEN - SELECTIVE SORBENTS FOR GAS SEPARATION | USPTO | US 11,452,970 B2 |  | Heating_705°C in air | CaCo0.7Zr0.3O3
adjacent-articles-and-patents-us1145 | CALCIUM COBALT ZIRCONIUM PEROVSKITES AS OXYGEN - SELECTIVE SORBENTS FOR GAS SEPARATION | USPTO | US 11,452,970 B2 |  | Cooling_908°C in air | CaCo0.7Zr0.3O3
adjacent-articles-and-patents-us1145 | CALCIUM COBALT ZIRCONIUM PEROVSKITES AS OXYGEN - SELECTIVE SORBENTS FOR GAS SEPARATION | USPTO | US 11,452,970 B2 |  | Cooling_405°C in air | CaCo0.7Zr0.3O3
adjacent-articles-and-patents-us1145 | CALCIUM COBALT ZIRCONIUM PEROVSKITES AS OXYGEN - SELECTIVE SORBENTS FOR GAS SEPARATION | USPTO | US 11,452,970 B2 |  | CO2.62O4Spine(01-078-5625) | Co2.62O4
adjacent-articles-and-patents-us1145 | CALCIUM COBALT ZIRCONIUM PEROVSKITES AS OXYGEN - SELECTIVE SORBENTS FOR GAS SEPARATION | USPTO | US 11,452,970 B2 |  | CO2.74O4Spine(01-078-5614) | Co2.74O4
adjacent-articles-and-patents-us1145 | CALCIUM COBALT ZIRCONIUM PEROVSKITES AS OXYGEN - SELECTIVE SORBENTS FOR GAS SEPARATION | USPTO | US 11,452,970 B2 |  | CO2.85O4Spine(01-078-5631) | Co2.85O4
adjacent-articles-and-patents-us1145 | CALCIUM COBALT ZIRCONIUM PEROVSKITES AS OXYGEN - SELECTIVE SORBENTS FOR GAS SEPARATION | USPTO | US 11,452,970 B2 |  | CO2.86O4Spine(01-078-5632) | Co2.86O4
adjacent-articles-and-patents-us1145 | CALCIUM COBALT ZIRCONIUM PEROVSKITES AS OXYGEN - SELECTIVE SORBENTS FOR GAS SEPARATION | USPTO | US 11,452,970 B2 |  | CO3O4Cubic(01-071-4921) | Co3O4
adjacent-articles-and-patents-us1145 | CALCIUM COBALT ZIRCONIUM PEROVSKITES AS OXYGEN - SELECTIVE SORBENTS FOR GAS SEPARATION | USPTO | US 11,452,970 B2 |  | CoOCubic(01-076-3830) | CoO
adjacent-articles-and-patents-us1145 | CALCIUM COBALT ZIRCONIUM PEROVSKITES AS OXYGEN - SELECTIVE SORBENTS FOR GAS SEPARATION | USPTO | US 11,452,970 B2 |  | Ca3Co2O6rhombohedral(04-010-0812) | Ca3Co2O6
adjacent-articles-and-patents-us1145 | CALCIUM COBALT ZIRCONIUM PEROVSKITES AS OXYGEN - SELECTIVE SORBENTS FOR GAS SEPARATION | USPTO | US 11,452,970 B2 |  | CaZrO3lakargiite(04-010-06396) | CaZrO3
adjacent-articles-and-patents-us1145 | CALCIUM COBALT ZIRCONIUM PEROVSKITES AS OXYGEN - SELECTIVE SORBENTS FOR GAS SEPARATION | USPTO | US 11,452,970 B2 |  | Heating 411°C in N2 | CaCo0.5Zr0.5O3
adjacent-articles-and-patents-us1145 | CALCIUM COBALT ZIRCONIUM PEROVSKITES AS OXYGEN - SELECTIVE SORBENTS FOR GAS SEPARATION | USPTO | US 11,452,970 B2 |  | Heating 705°C in N2 | CaCo0.5Zr0.5O3
adjacent-articles-and-patents-us1145 | CALCIUM COBALT ZIRCONIUM PEROVSKITES AS OXYGEN - SELECTIVE SORBENTS FOR GAS SEPARATION | USPTO | US 11,452,970 B2 |  | Cooling 798°C in N2 | CaCo0.5Zr0.5O3
adjacent-articles-and-patents-us1145 | CALCIUM COBALT ZIRCONIUM PEROVSKITES AS OXYGEN - SELECTIVE SORBENTS FOR GAS SEPARATION | USPTO | US 11,452,970 B2 |  | Cooling 699°C in N2 | CaCo0.5Zr0.5O3
adjacent-articles-and-patents-us1145 | CALCIUM COBALT ZIRCONIUM PEROVSKITES AS OXYGEN - SELECTIVE SORBENTS FOR GAS SEPARATION | USPTO | US 11,452,970 B2 |  | Cooling 405°C in N2 | CaCo0.5Zr0.5O3
adjacent-articles-and-patents-us1145 | CALCIUM COBALT ZIRCONIUM PEROVSKITES AS OXYGEN - SELECTIVE SORBENTS FOR GAS SEPARATION | USPTO | US 11,452,970 B2 |  | Cooling 149°C in N2 | CaCo0.5Zr0.5O3
adjacent-articles-and-patents-us1145 | CALCIUM COBALT ZIRCONIUM PEROVSKITES AS OXYGEN - SELECTIVE SORBENTS FOR GAS SEPARATION | USPTO | US 11,452,970 B2 |  | Heating_1000°C in air | CaCo0.9Zr0.1O3
adjacent-articles-and-patents-us1145 | CALCIUM COBALT ZIRCONIUM PEROVSKITES AS OXYGEN - SELECTIVE SORBENTS FOR GAS SEPARATION | USPTO | US 11,452,970 B2 |  | Cooling_994°C in air | CaCo0.9Zr0.1O3
adjacent-articles-and-patents-us1145 | CALCIUM COBALT ZIRCONIUM PEROVSKITES AS OXYGEN - SELECTIVE SORBENTS FOR GAS SEPARATION | USPTO | US 11,452,970 B2 |  | Cooling_908°C in air | CaCo0.9Zr0.1O3
adjacent-articles-and-patents-us1145 | CALCIUM COBALT ZIRCONIUM PEROVSKITES AS OXYGEN - SELECTIVE SORBENTS FOR GAS SEPARATION | USPTO | US 11,452,970 B2 |  | Cooling_798°C in air | CaCo0.9Zr0.1O3
adjacent-articles-and-patents-us1145 | CALCIUM COBALT ZIRCONIUM PEROVSKITES AS OXYGEN - SELECTIVE SORBENTS FOR GAS SEPARATION | USPTO | US 11,452,970 B2 |  | Cooling_601°C in air | CaCo0.9Zr0.1O3
adjacent-articles-and-patents-us1145 | CALCIUM COBALT ZIRCONIUM PEROVSKITES AS OXYGEN - SELECTIVE SORBENTS FOR GAS SEPARATION | USPTO | US 11,452,970 B2 |  | Cooling_405°C in air | CaCo0.9Zr0.1O3
adjacent-articles-and-patents-us1145 | CALCIUM COBALT ZIRCONIUM PEROVSKITES AS OXYGEN - SELECTIVE SORBENTS FOR GAS SEPARATION | USPTO | US 11,452,970 B2 |  | Cooling_23°C in air | CaCo0.9Zr0.1O3
adjacent-articles-and-patents-us200902083 | ALUMINA-BASED PEROVSKITE CATALYSTS AND CATALYST SUPPORTS | USPTO | US 2009/0208396 A1 |  | LaAlO3 | LaAlO3
adjacent-articles-and-patents-us200902083 | ALUMINA-BASED PEROVSKITE CATALYSTS AND CATALYST SUPPORTS | USPTO | US 2009/0208396 A1 |  | Al2O3 | Al2O3
adjacent-articles-and-patents-us732 | PEROVSKITE CATALYST FOR THE PARTIAL OXDATION OF NATURAL. GAS | USPTO | US 7,329,691 B2 |  | freshc9 | La0.8Ce0.2Fe0.7Ni0.25Rh0.05O3
adjacent-articles-and-patents-us732 | PEROVSKITE CATALYST FOR THE PARTIAL OXDATION OF NATURAL. GAS | USPTO | US 7,329,691 B2 |  | freshc9.1 | La0.8Ce0.2Fe0.7Ni0.25Rh0.05O3
adjacent-articles-and-patents-us732 | PEROVSKITE CATALYST FOR THE PARTIAL OXDATION OF NATURAL. GAS | USPTO | US 7,329,691 B2 |  | usedc11 | La0.8Ce0.2Fe0.7Ni0.25Rh0.05O3
adjacent-articles-and-patents-us732 | PEROVSKITE CATALYST FOR THE PARTIAL OXDATION OF NATURAL. GAS | USPTO | US 7,329,691 B2 |  | usedc9 | La0.8Ce0.2Fe0.7Ni0.25Rh0.05O3
adjacent-articles-and-patents-us732 | PEROVSKITE CATALYST FOR THE PARTIAL OXDATION OF NATURAL. GAS | USPTO | US 7,329,691 B2 |  | LaFeNiO3 | LaFe0.7Ni0.3O3
adjacent-articles-and-patents-us732 | PEROVSKITE CATALYST FOR THE PARTIAL OXDATION OF NATURAL. GAS | USPTO | US 7,329,691 B2 |  | LaFeRhNiO3 | LaFe0.7Ni0.25Rh0.05O3
adjacent-articles-and-patents-us732 | PEROVSKITE CATALYST FOR THE PARTIAL OXDATION OF NATURAL. GAS | USPTO | US 7,329,691 B2 |  | LaFeRhO3 | LaFe0.95Rh0.05O3
books-and-others-1138990832 | Water splitting for hydrogen and syngas production over a novel bi-layer perovskite membrane | MIT Thesis |  |  | Sweepside | La0.8Sr0.2Cr0.95Co0.05O3
books-and-others-1138990832 | Water splitting for hydrogen and syngas production over a novel bi-layer perovskite membrane | MIT Thesis |  |  | FeedSide | La0.8Sr0.2Cr0.95Co0.05O3
books-and-others-1138990832 | Water splitting for hydrogen and syngas production over a novel bi-layer perovskite membrane | MIT Thesis |  |  | New | La0.8Sr0.2Cr0.95Co0.05O3
books-and-others-1138990832 | Water splitting for hydrogen and syngas production over a novel bi-layer perovskite membrane | MIT Thesis |  |  | Blue | La0.8Sr0.2CrO3
books-and-others-1138990832 | Water splitting for hydrogen and syngas production over a novel bi-layer perovskite membrane | MIT Thesis |  |  | 1450°C | La0.8Sr0.2Cr0.95Co0.05O3
books-and-others-1138990832 | Water splitting for hydrogen and syngas production over a novel bi-layer perovskite membrane | MIT Thesis |  |  | 1550°C | La0.8Sr0.2Cr0.95Co0.05O3
books-and-others-1138990832 | Water splitting for hydrogen and syngas production over a novel bi-layer perovskite membrane | MIT Thesis |  |  | LSCr-64,assynthesized | La0.6Sr0.4CrO3
books-and-others-1138990832 | Water splitting for hydrogen and syngas production over a novel bi-layer perovskite membrane | MIT Thesis |  |  | LSCr-64,ascalcined@500°C | La0.6Sr0.4CrO3
books-and-others-1138990832 | Water splitting for hydrogen and syngas production over a novel bi-layer perovskite membrane | MIT Thesis |  |  | LSCr-64,ascalcined@1400°C | La0.6Sr0.4CrO3
books-and-others-1138990832 | Water splitting for hydrogen and syngas production over a novel bi-layer perovskite membrane | MIT Thesis |  |  | LSCr-64,pellet | La0.6Sr0.4CrO3
books-and-others-1138990832 | Water splitting for hydrogen and syngas production over a novel bi-layer perovskite membrane | MIT Thesis |  |  | as synthesized | La0.8Sr0.2CrO3
books-and-others-1138990832 | Water splitting for hydrogen and syngas production over a novel bi-layer perovskite membrane | MIT Thesis |  |  | calcined at 1300 C, 3 h | La0.8Sr0.2CrO3
books-and-others-1138990832 | Water splitting for hydrogen and syngas production over a novel bi-layer perovskite membrane | MIT Thesis |  |  | La0.75Sr0.25CrO3 | La0.75Sr0.25CrO3
books-and-others-1138990832 | Water splitting for hydrogen and syngas production over a novel bi-layer perovskite membrane | MIT Thesis |  |  | New | La0.8Sr0.2CoO3
books-and-others-1138990832 | Water splitting for hydrogen and syngas production over a novel bi-layer perovskite membrane | MIT Thesis |  |  | Sweep, after H20 splitting | La0.8Sr0.2CoO3
books-and-others-1138990832 | Water splitting for hydrogen and syngas production over a novel bi-layer perovskite membrane | MIT Thesis |  |  | Feed, after H2O splitting | La0.8Sr0.2CoO3
books-and-others-1138990832 | Water splitting for hydrogen and syngas production over a novel bi-layer perovskite membrane | MIT Thesis |  |  | 1000°C calcined | La0.8Sr0.2CoO3
books-and-others-1138990832 | Water splitting for hydrogen and syngas production over a novel bi-layer perovskite membrane | MIT Thesis |  |  | 900°C calcined | La0.8Sr0.2CoO3
books-and-others-1138990832 | Water splitting for hydrogen and syngas production over a novel bi-layer perovskite membrane | MIT Thesis |  |  | Pellet, calcined 1000 C, sintered 1300 C | La0.8Sr0.2CoO3
books-and-others-2021perp | Solar fuels production by CO2 and H2O splitting via thermochemical processes | Universite de Perpignan Thesis | https://theses.hal.science/tel-03917374 |  | PrSM50-Fresh | Pr0.5Sr0.5MnO3
books-and-others-2021perp | Solar fuels production by CO2 and H2O splitting via thermochemical processes | Universite de Perpignan Thesis | https://theses.hal.science/tel-03917374 |  | PrSM50-Cycled | Pr0.5Sr0.5MnO3
books-and-others-2021perp | Solar fuels production by CO2 and H2O splitting via thermochemical processes | Universite de Perpignan Thesis | https://theses.hal.science/tel-03917374 |  | SmSrM50-Cycled | Sm0.5Sr0.5MnO3
books-and-others-2021perp | Solar fuels production by CO2 and H2O splitting via thermochemical processes | Universite de Perpignan Thesis | https://theses.hal.science/tel-03917374 |  | SmSrM50-Fresh | Sm0.5Sr0.5MnO3
books-and-others-2021perp | Solar fuels production by CO2 and H2O splitting via thermochemical processes | Universite de Perpignan Thesis | https://theses.hal.science/tel-03917374 |  | YSrLaM-Fresh | Y0.97La0.03Sr0.1MnO3
books-and-others-cky2014 | An Exploration of Perovskite Materials for Thermochemical Water Splitting | An Exploration of Perovskite Materials for Thermochemical Water Splitting |  |  | La1-xSrxMnO3-_,x=0.1,before | La0.9Sr0.1MnO3
books-and-others-cky2014 | An Exploration of Perovskite Materials for Thermochemical Water Splitting | An Exploration of Perovskite Materials for Thermochemical Water Splitting |  |  | La1-xSrxMnO3-_,x=0.1,after | La0.9Sr0.1MnO3
books-and-others-cky2014 | An Exploration of Perovskite Materials for Thermochemical Water Splitting | An Exploration of Perovskite Materials for Thermochemical Water Splitting |  |  | La1-xSrxMnO3-_,x=0.2,before | La0.8Sr0.2MnO3
books-and-others-cky2014 | An Exploration of Perovskite Materials for Thermochemical Water Splitting | An Exploration of Perovskite Materials for Thermochemical Water Splitting |  |  | La1-xSrxMnO3-_,x=0.2,after | La0.8Sr0.2MnO3
books-and-others-cky2014 | An Exploration of Perovskite Materials for Thermochemical Water Splitting | An Exploration of Perovskite Materials for Thermochemical Water Splitting |  |  | La1-xSrxMnO3-_,x=0.3,before | La0.7Sr0.3MnO3
books-and-others-cky2014 | An Exploration of Perovskite Materials for Thermochemical Water Splitting | An Exploration of Perovskite Materials for Thermochemical Water Splitting |  |  | La1-xSrxMnO3-_,x=0.3,after | La0.7Sr0.3MnO3
books-and-others-cky2014 | An Exploration of Perovskite Materials for Thermochemical Water Splitting | An Exploration of Perovskite Materials for Thermochemical Water Splitting |  |  | La1-xSrxMnO3-_,x=0.4,before | La0.6Sr0.4MnO3
books-and-others-cky2014 | An Exploration of Perovskite Materials for Thermochemical Water Splitting | An Exploration of Perovskite Materials for Thermochemical Water Splitting |  |  | La1-xSrxMnO3-_,x=0.4,after | La0.6Sr0.4MnO3
books-and-others-cky2014 | An Exploration of Perovskite Materials for Thermochemical Water Splitting | An Exploration of Perovskite Materials for Thermochemical Water Splitting |  |  | A/B=0.94 | (La0.5Sr0.5)0.94MnO3
books-and-others-cky2014 | An Exploration of Perovskite Materials for Thermochemical Water Splitting | An Exploration of Perovskite Materials for Thermochemical Water Splitting |  |  | A/B=1 | (La0.5Sr0.5)MnO3
books-and-others-cky2014 | An Exploration of Perovskite Materials for Thermochemical Water Splitting | An Exploration of Perovskite Materials for Thermochemical Water Splitting |  |  | A/B=1.16 | (La0.5Sr0.5)1.16MnO3
books-and-others-cky2014 | An Exploration of Perovskite Materials for Thermochemical Water Splitting | An Exploration of Perovskite Materials for Thermochemical Water Splitting |  |  | A/B=1.24 | (La0.5Sr0.5)1.24MnO3
books-and-others-eth-5088 | Perovskites as Material Class for 2-step Thermochemical Solar to-Fuel Conversion. Using Thermodynamic Principles for Design and Assessment of New Materials | ETH Dissertation | https://doi.org/10.3929/ethz-a-010893151 |  | La0.60Sr0.40Cr1-xCoxO3-_,x=0.50,before | La0.6Sr0.4Cr0.5Co0.5O3
books-and-others-eth-5088 | Perovskites as Material Class for 2-step Thermochemical Solar to-Fuel Conversion. Using Thermodynamic Principles for Design and Assessment of New Materials | ETH Dissertation | https://doi.org/10.3929/ethz-a-010893151 |  | La0.60Sr0.40Cr1-xCoxO3-_,x=0.50,after | La0.6Sr0.4Cr0.5Co0.5O3
books-and-others-eth-5088 | Perovskites as Material Class for 2-step Thermochemical Solar to-Fuel Conversion. Using Thermodynamic Principles for Design and Assessment of New Materials | ETH Dissertation | https://doi.org/10.3929/ethz-a-010893151 |  | La0.60Sr0.40Cr1-xCoxO3-_,x=0.10,before | La0.6Sr0.4Cr0.9Co0.1O3
books-and-others-eth-5088 | Perovskites as Material Class for 2-step Thermochemical Solar to-Fuel Conversion. Using Thermodynamic Principles for Design and Assessment of New Materials | ETH Dissertation | https://doi.org/10.3929/ethz-a-010893151 |  | La0.60Sr0.40Cr1-xCoxO3-_,x=0.10,after | La0.6Sr0.4Cr0.9Co0.1O3
books-and-others-eth-5088 | Perovskites as Material Class for 2-step Thermochemical Solar to-Fuel Conversion. Using Thermodynamic Principles for Design and Assessment of New Materials | ETH Dissertation | https://doi.org/10.3929/ethz-a-010893151 |  | La0.60Sr0.40Cr1-xCoxO3-_,x=0.05,before | La0.6Sr0.4Cr0.95Co0.05O3
books-and-others-eth-5088 | Perovskites as Material Class for 2-step Thermochemical Solar to-Fuel Conversion. Using Thermodynamic Principles for Design and Assessment of New Materials | ETH Dissertation | https://doi.org/10.3929/ethz-a-010893151 |  | La0.60Sr0.40Cr1-xCoxO3-_,x=0.05,after | La0.6Sr0.4Cr0.95Co0.05O3
books-and-others-eth-5088 | Perovskites as Material Class for 2-step Thermochemical Solar to-Fuel Conversion. Using Thermodynamic Principles for Design and Assessment of New Materials | ETH Dissertation | https://doi.org/10.3929/ethz-a-010893151 |  | Obs | La0.6Sr0.4Cr0.8Co0.2O3
books-and-others-murug | IRON-CONTAINING PEROVSKITE MATERIALS FOR STABLE HYDROGEN PRODUCTION BY CHEMICAL LOOPING WATER SPLITTING | IRON-CONTAINING PEROVSKITE MATERIALS FOR STABLE HYDROGEN PRODUCTION BY CHEMICAL LOOPING WATER SPLITTING |  |  | LSFN7391 before | La0.7Sr0.3Fe0.9Ni0.1O3
books-and-others-murug | IRON-CONTAINING PEROVSKITE MATERIALS FOR STABLE HYDROGEN PRODUCTION BY CHEMICAL LOOPING WATER SPLITTING | IRON-CONTAINING PEROVSKITE MATERIALS FOR STABLE HYDROGEN PRODUCTION BY CHEMICAL LOOPING WATER SPLITTING |  |  | LSF731before | La0.7Sr0.3FeO3
books-and-others-murug | IRON-CONTAINING PEROVSKITE MATERIALS FOR STABLE HYDROGEN PRODUCTION BY CHEMICAL LOOPING WATER SPLITTING | IRON-CONTAINING PEROVSKITE MATERIALS FOR STABLE HYDROGEN PRODUCTION BY CHEMICAL LOOPING WATER SPLITTING |  |  | LSFN7391after | La0.7Sr0.3Fe0.9Ni0.1O3
books-and-others-phd-thesis-miriam-ezbiri-f | Design of Perovskite Redox Materials for the Thermochemical Splitting of H2O and CO2 and for O2 Separation | ETH Dissertation | https://doi.org/10.3929/ethz-b-000176339 |  | 310K | SrCoO3
books-and-others-phd-thesis-miriam-ezbiri-f | Design of Perovskite Redox Materials for the Thermochemical Splitting of H2O and CO2 and for O2 Separation | ETH Dissertation | https://doi.org/10.3929/ethz-b-000176339 |  | 675K | SrCoO3
books-and-others-phd-thesis-miriam-ezbiri-f | Design of Perovskite Redox Materials for the Thermochemical Splitting of H2O and CO2 and for O2 Separation | ETH Dissertation | https://doi.org/10.3929/ethz-b-000176339 |  | 875K | SrCoO3
books-and-others-phd-thesis-miriam-ezbiri-f | Design of Perovskite Redox Materials for the Thermochemical Splitting of H2O and CO2 and for O2 Separation | ETH Dissertation | https://doi.org/10.3929/ethz-b-000176339 |  | 1075K | SrCoO3
books-and-others-phd-thesis-miriam-ezbiri-f | Design of Perovskite Redox Materials for the Thermochemical Splitting of H2O and CO2 and for O2 Separation | ETH Dissertation | https://doi.org/10.3929/ethz-b-000176339 |  | 1275K | SrCoO3
books-and-others-phd-thesis-miriam-ezbiri-f | Design of Perovskite Redox Materials for the Thermochemical Splitting of H2O and CO2 and for O2 Separation | ETH Dissertation | https://doi.org/10.3929/ethz-b-000176339 |  | postTGA | BaCoO2.58
books-and-others-phd-thesis-miriam-ezbiri-f | Design of Perovskite Redox Materials for the Thermochemical Splitting of H2O and CO2 and for O2 Separation | ETH Dissertation | https://doi.org/10.3929/ethz-b-000176339 |  | preTGA | BaCoO2.58
books-and-others-phd-thesis-miriam-ezbiri-f | Design of Perovskite Redox Materials for the Thermochemical Splitting of H2O and CO2 and for O2 Separation | ETH Dissertation | https://doi.org/10.3929/ethz-b-000176339 |  | preTGA(Ag2O) | Ag2O/Ag
books-and-others-phd-thesis-miriam-ezbiri-f | Design of Perovskite Redox Materials for the Thermochemical Splitting of H2O and CO2 and for O2 Separation | ETH Dissertation | https://doi.org/10.3929/ethz-b-000176339 |  | postTGA | BaMnO2.94
books-and-others-phd-thesis-miriam-ezbiri-f | Design of Perovskite Redox Materials for the Thermochemical Splitting of H2O and CO2 and for O2 Separation | ETH Dissertation | https://doi.org/10.3929/ethz-b-000176339 |  | preTGA | BaMnO2.94
books-and-others-phd-thesis-miriam-ezbiri-f | Design of Perovskite Redox Materials for the Thermochemical Splitting of H2O and CO2 and for O2 Separation | ETH Dissertation | https://doi.org/10.3929/ethz-b-000176339 |  | 1275K | LaAlO3
books-and-others-phd-thesis-miriam-ezbiri-f | Design of Perovskite Redox Materials for the Thermochemical Splitting of H2O and CO2 and for O2 Separation | ETH Dissertation | https://doi.org/10.3929/ethz-b-000176339 |  | 1075K | LaAlO3
books-and-others-phd-thesis-miriam-ezbiri-f | Design of Perovskite Redox Materials for the Thermochemical Splitting of H2O and CO2 and for O2 Separation | ETH Dissertation | https://doi.org/10.3929/ethz-b-000176339 |  | 875K | LaAlO3
books-and-others-phd-thesis-miriam-ezbiri-f | Design of Perovskite Redox Materials for the Thermochemical Splitting of H2O and CO2 and for O2 Separation | ETH Dissertation | https://doi.org/10.3929/ethz-b-000176339 |  | 675K | LaAlO3
books-and-others-phd-thesis-miriam-ezbiri-f | Design of Perovskite Redox Materials for the Thermochemical Splitting of H2O and CO2 and for O2 Separation | ETH Dissertation | https://doi.org/10.3929/ethz-b-000176339 |  | 310K | LaAlO3
books-and-others-phd-thesis-miriam-ezbiri-f | Design of Perovskite Redox Materials for the Thermochemical Splitting of H2O and CO2 and for O2 Separation | ETH Dissertation | https://doi.org/10.3929/ethz-b-000176339 |  | 1275K | BaMnO3
books-and-others-phd-thesis-miriam-ezbiri-f | Design of Perovskite Redox Materials for the Thermochemical Splitting of H2O and CO2 and for O2 Separation | ETH Dissertation | https://doi.org/10.3929/ethz-b-000176339 |  | 1075K | BaMnO3
books-and-others-phd-thesis-miriam-ezbiri-f | Design of Perovskite Redox Materials for the Thermochemical Splitting of H2O and CO2 and for O2 Separation | ETH Dissertation | https://doi.org/10.3929/ethz-b-000176339 |  | 875K | BaMnO3
books-and-others-phd-thesis-miriam-ezbiri-f | Design of Perovskite Redox Materials for the Thermochemical Splitting of H2O and CO2 and for O2 Separation | ETH Dissertation | https://doi.org/10.3929/ethz-b-000176339 |  | 675K | BaMnO3
books-and-others-phd-thesis-miriam-ezbiri-f | Design of Perovskite Redox Materials for the Thermochemical Splitting of H2O and CO2 and for O2 Separation | ETH Dissertation | https://doi.org/10.3929/ethz-b-000176339 |  | 310K | BaMnO3
books-and-others-phd-thesis-miriam-ezbiri-f | Design of Perovskite Redox Materials for the Thermochemical Splitting of H2O and CO2 and for O2 Separation | ETH Dissertation | https://doi.org/10.3929/ethz-b-000176339 |  | 1275K | SrMnO3
books-and-others-phd-thesis-miriam-ezbiri-f | Design of Perovskite Redox Materials for the Thermochemical Splitting of H2O and CO2 and for O2 Separation | ETH Dissertation | https://doi.org/10.3929/ethz-b-000176339 |  | 1075K | SrMnO3
books-and-others-phd-thesis-miriam-ezbiri-f | Design of Perovskite Redox Materials for the Thermochemical Splitting of H2O and CO2 and for O2 Separation | ETH Dissertation | https://doi.org/10.3929/ethz-b-000176339 |  | 875K | SrMnO3
books-and-others-phd-thesis-miriam-ezbiri-f | Design of Perovskite Redox Materials for the Thermochemical Splitting of H2O and CO2 and for O2 Separation | ETH Dissertation | https://doi.org/10.3929/ethz-b-000176339 |  | 675K | SrMnO3
books-and-others-phd-thesis-miriam-ezbiri-f | Design of Perovskite Redox Materials for the Thermochemical Splitting of H2O and CO2 and for O2 Separation | ETH Dissertation | https://doi.org/10.3929/ethz-b-000176339 |  | 310K | SrMnO3
books-and-others-phd-thesis-miriam-ezbiri-f | Design of Perovskite Redox Materials for the Thermochemical Splitting of H2O and CO2 and for O2 Separation | ETH Dissertation | https://doi.org/10.3929/ethz-b-000176339 |  | 310K | BaCoO3
books-and-others-phd-thesis-miriam-ezbiri-f | Design of Perovskite Redox Materials for the Thermochemical Splitting of H2O and CO2 and for O2 Separation | ETH Dissertation | https://doi.org/10.3929/ethz-b-000176339 |  | 675K | BaCoO3
books-and-others-phd-thesis-miriam-ezbiri-f | Design of Perovskite Redox Materials for the Thermochemical Splitting of H2O and CO2 and for O2 Separation | ETH Dissertation | https://doi.org/10.3929/ethz-b-000176339 |  | 875K | BaCoO3
books-and-others-phd-thesis-miriam-ezbiri-f | Design of Perovskite Redox Materials for the Thermochemical Splitting of H2O and CO2 and for O2 Separation | ETH Dissertation | https://doi.org/10.3929/ethz-b-000176339 |  | 1075K | BaCoO3
books-and-others-phd-thesis-miriam-ezbiri-f | Design of Perovskite Redox Materials for the Thermochemical Splitting of H2O and CO2 and for O2 Separation | ETH Dissertation | https://doi.org/10.3929/ethz-b-000176339 |  | 1275K | BaCoO3
books-and-others-phd-thesis-miriam-ezbiri-f | Design of Perovskite Redox Materials for the Thermochemical Splitting of H2O and CO2 and for O2 Separation | ETH Dissertation | https://doi.org/10.3929/ethz-b-000176339 |  | 310K | SrTiO3
books-and-others-phd-thesis-miriam-ezbiri-f | Design of Perovskite Redox Materials for the Thermochemical Splitting of H2O and CO2 and for O2 Separation | ETH Dissertation | https://doi.org/10.3929/ethz-b-000176339 |  | 675K | SrTiO3
books-and-others-phd-thesis-miriam-ezbiri-f | Design of Perovskite Redox Materials for the Thermochemical Splitting of H2O and CO2 and for O2 Separation | ETH Dissertation | https://doi.org/10.3929/ethz-b-000176339 |  | 875K | SrTiO3
books-and-others-phd-thesis-miriam-ezbiri-f | Design of Perovskite Redox Materials for the Thermochemical Splitting of H2O and CO2 and for O2 Separation | ETH Dissertation | https://doi.org/10.3929/ethz-b-000176339 |  | 1075K | SrTiO3
books-and-others-phd-thesis-miriam-ezbiri-f | Design of Perovskite Redox Materials for the Thermochemical Splitting of H2O and CO2 and for O2 Separation | ETH Dissertation | https://doi.org/10.3929/ethz-b-000176339 |  | 1275K | SrTiO3
books-and-others-phd-thesis-miriam-ezbiri-f | Design of Perovskite Redox Materials for the Thermochemical Splitting of H2O and CO2 and for O2 Separation | ETH Dissertation | https://doi.org/10.3929/ethz-b-000176339 |  | LCMA6464 | La0.6Ca0.4Mn0.6Al0.4O3
books-and-others-phd-thesis-miriam-ezbiri-f | Design of Perovskite Redox Materials for the Thermochemical Splitting of H2O and CO2 and for O2 Separation | ETH Dissertation | https://doi.org/10.3929/ethz-b-000176339 |  | LSMA2882 | La0.2Sr0.8Mn0.8Al0.2O3
books-and-others-phd-thesis-miriam-ezbiri-f | Design of Perovskite Redox Materials for the Thermochemical Splitting of H2O and CO2 and for O2 Separation | ETH Dissertation | https://doi.org/10.3929/ethz-b-000176339 |  | LSMA4664 | La0.4Sr0.6Mn0.6Al0.4O3
books-and-others-phd-thesis-miriam-ezbiri-f | Design of Perovskite Redox Materials for the Thermochemical Splitting of H2O and CO2 and for O2 Separation | ETH Dissertation | https://doi.org/10.3929/ethz-b-000176339 |  | LSMA4682 | La0.4Sr0.6Mn0.8Al0.2O3
books-and-others-phd-thesis-miriam-ezbiri-f | Design of Perovskite Redox Materials for the Thermochemical Splitting of H2O and CO2 and for O2 Separation | ETH Dissertation | https://doi.org/10.3929/ethz-b-000176339 |  | LSMA6446 | La0.6Sr0.4Mn0.4Al0.6O3
books-and-others-phd-thesis-miriam-ezbiri-f | Design of Perovskite Redox Materials for the Thermochemical Splitting of H2O and CO2 and for O2 Separation | ETH Dissertation | https://doi.org/10.3929/ethz-b-000176339 |  | LSMA6464 | La0.6SSr0.4Mn0.6Al0.4O3
books-and-others-phd-thesis-miriam-ezbiri-f | Design of Perovskite Redox Materials for the Thermochemical Splitting of H2O and CO2 and for O2 Separation | ETH Dissertation | https://doi.org/10.3929/ethz-b-000176339 |  | LSMA6482 | La0.6Sr0.4Mn0.8Al0.2O3
books-and-others-phd-thesis-miriam-ezbiri-f | Design of Perovskite Redox Materials for the Thermochemical Splitting of H2O and CO2 and for O2 Separation | ETH Dissertation | https://doi.org/10.3929/ethz-b-000176339 |  | preTGA | SrCoO2.95
books-and-others-phd-thesis-miriam-ezbiri-f | Design of Perovskite Redox Materials for the Thermochemical Splitting of H2O and CO2 and for O2 Separation | ETH Dissertation | https://doi.org/10.3929/ethz-b-000176339 |  | postTGA | SrCoO2.95
books-and-others-ucalgary-2020-shrestha-pra | Investigation of the Redox Performances of Manganite-based Perovskites for Isothermal CO2 Conversion Applications | Investigation of the Redox Performances of Manganite-based Perovskites for Isothermal CO2 Conversion Applications | http://dx.doi.org/10.11575/PRISM/37494 |  | YSMafter3cyclesat900°C | Y0.5Sr0.5MnO3
books-and-others-ucalgary-2020-shrestha-pra | Investigation of the Redox Performances of Manganite-based Perovskites for Isothermal CO2 Conversion Applications | Investigation of the Redox Performances of Manganite-based Perovskites for Isothermal CO2 Conversion Applications | http://dx.doi.org/10.11575/PRISM/37494 |  | YSMfresh | Y0.5Sr0.5MnO3
books-and-others-ucalgary-2020-shrestha-pra | Investigation of the Redox Performances of Manganite-based Perovskites for Isothermal CO2 Conversion Applications | Investigation of the Redox Performances of Manganite-based Perovskites for Isothermal CO2 Conversion Applications | http://dx.doi.org/10.11575/PRISM/37494 |  | LSMafter3cyclesat900°C | La0.5Sr0.5MnO3
books-and-others-ucalgary-2020-shrestha-pra | Investigation of the Redox Performances of Manganite-based Perovskites for Isothermal CO2 Conversion Applications | Investigation of the Redox Performances of Manganite-based Perovskites for Isothermal CO2 Conversion Applications | http://dx.doi.org/10.11575/PRISM/37494 |  | LSMfresh | La0.5Sr0.5MnO3
books-and-others-ucalgary-2020-shrestha-pra | Investigation of the Redox Performances of Manganite-based Perovskites for Isothermal CO2 Conversion Applications | Investigation of the Redox Performances of Manganite-based Perovskites for Isothermal CO2 Conversion Applications | http://dx.doi.org/10.11575/PRISM/37494 |  | LSM7525 | La0.75Sr0.25MnO3
books-and-others-ucalgary-2020-shrestha-pra | Investigation of the Redox Performances of Manganite-based Perovskites for Isothermal CO2 Conversion Applications | Investigation of the Redox Performances of Manganite-based Perovskites for Isothermal CO2 Conversion Applications | http://dx.doi.org/10.11575/PRISM/37494 |  | YSM | Y0.5Sr0.5MnO3
books-and-others-wilson-g-phd-th | Development of perovskite-like structures for hydrogen production via two-step thermochemical water splitting | Imperial College London Dissertation | https://doi.org/10.25560/101907 |  | Yobs | La0.8Sr0.2Cr0.7Fe0.3O3
books-and-others-wilson-g-phd-th | Development of perovskite-like structures for hydrogen production via two-step thermochemical water splitting | Imperial College London Dissertation | https://doi.org/10.25560/101907 |  | 800°C, post cycling | SrCo0.8Sb0.2O3
books-and-others-wilson-g-phd-th | Development of perovskite-like structures for hydrogen production via two-step thermochemical water splitting | Imperial College London Dissertation | https://doi.org/10.25560/101907 |  | 700°C, post cycling | SrCo0.8Sb0.2O3
books-and-others-wilson-g-phd-th | Development of perovskite-like structures for hydrogen production via two-step thermochemical water splitting | Imperial College London Dissertation | https://doi.org/10.25560/101907 |  | 600°C, post cycling | SrCo0.8Sb0.2O3
books-and-others-wilson-g-phd-th | Development of perovskite-like structures for hydrogen production via two-step thermochemical water splitting | Imperial College London Dissertation | https://doi.org/10.25560/101907 |  | 500°C, post cycling | SrCo0.8Sb0.2O3
books-and-others-wilson-g-phd-th | Development of perovskite-like structures for hydrogen production via two-step thermochemical water splitting | Imperial College London Dissertation | https://doi.org/10.25560/101907 |  | Pristine | SrCo0.8Sb0.2O3
books-and-others-wilson-g-phd-th | Development of perovskite-like structures for hydrogen production via two-step thermochemical water splitting | Imperial College London Dissertation | https://doi.org/10.25560/101907 |  | Yobs | La0.8Sr0.2Cr0.8Fe0.2O3
books-and-others-wilson-g-phd-th | Development of perovskite-like structures for hydrogen production via two-step thermochemical water splitting | Imperial College London Dissertation | https://doi.org/10.25560/101907 |  | Yobs | SrCo0.90Sb0.10O3
books-and-others-wilson-g-phd-th | Development of perovskite-like structures for hydrogen production via two-step thermochemical water splitting | Imperial College London Dissertation | https://doi.org/10.25560/101907 |  | Yobs | La0.8Sr0.2Cr0.9Fe0.1O3
books-and-others-wilson-g-phd-th | Development of perovskite-like structures for hydrogen production via two-step thermochemical water splitting | Imperial College London Dissertation | https://doi.org/10.25560/101907 |  | Yobs | Ca2MnO4
books-and-others-wilson-g-phd-th | Development of perovskite-like structures for hydrogen production via two-step thermochemical water splitting | Imperial College London Dissertation | https://doi.org/10.25560/101907 |  | Yobs | SrCo0.8Sb0.2O3
co2-split-1-s2-0-s027288421931173 | Lanthanum manganite perovskite ceramic powders for CO2 splitting: Influence of Pechini synthesis parameters on sinterability and reactivity | Cermaics int. | https://doi.org/10.1016/j.ceramint.2019.05.075 |  | 600°C, Pechini 2 synthesis | La0.5Sr0.5MnO3
co2-split-1-s2-0-s027288421931173 | Lanthanum manganite perovskite ceramic powders for CO2 splitting: Influence of Pechini synthesis parameters on sinterability and reactivity | Cermaics int. | https://doi.org/10.1016/j.ceramint.2019.05.075 |  | 800°C, Pechini 2 synthesis | La0.5Sr0.5MnO3
co2-split-1-s2-0-s027288421931173 | Lanthanum manganite perovskite ceramic powders for CO2 splitting: Influence of Pechini synthesis parameters on sinterability and reactivity | Cermaics int. | https://doi.org/10.1016/j.ceramint.2019.05.075 |  | 1000°C, Pechini 2 synthesis | La0.5Sr0.5MnO3
co2-split-1-s2-0-s027288421931173 | Lanthanum manganite perovskite ceramic powders for CO2 splitting: Influence of Pechini synthesis parameters on sinterability and reactivity | Cermaics int. | https://doi.org/10.1016/j.ceramint.2019.05.075 |  | 1200°C, Pechini 2 synthesis | La0.5Sr0.5MnO3
co2-split-1-s2-0-s027288421931173 | Lanthanum manganite perovskite ceramic powders for CO2 splitting: Influence of Pechini synthesis parameters on sinterability and reactivity | Cermaics int. | https://doi.org/10.1016/j.ceramint.2019.05.075 |  | 1400°C, Pechini 2 synthesis | La0.5Sr0.5MnO3
co2-split-1-s2-0-s027288421931173 | Lanthanum manganite perovskite ceramic powders for CO2 splitting: Influence of Pechini synthesis parameters on sinterability and reactivity | Cermaics int. | https://doi.org/10.1016/j.ceramint.2019.05.075 |  | 1200°C | La0.5Sr0.5MnO3
co2-split-1-s2-0-s027288421931173 | Lanthanum manganite perovskite ceramic powders for CO2 splitting: Influence of Pechini synthesis parameters on sinterability and reactivity | Cermaics int. | https://doi.org/10.1016/j.ceramint.2019.05.075 |  | 1400°C | La0.5Sr0.5MnO3
co2-split-1-s2-0-s027288421931173 | Lanthanum manganite perovskite ceramic powders for CO2 splitting: Influence of Pechini synthesis parameters on sinterability and reactivity | Cermaics int. | https://doi.org/10.1016/j.ceramint.2019.05.075 |  | AfterTCC | La0.5Sr0.5MnO3
co2-split-1-s2-0-s027288421931173 | Lanthanum manganite perovskite ceramic powders for CO2 splitting: Influence of Pechini synthesis parameters on sinterability and reactivity | Cermaics int. | https://doi.org/10.1016/j.ceramint.2019.05.075 |  | 600°C, LSM-P2 | La0.5Sr0.5MnO3
co2-split-1-s2-0-s027288421931173 | Lanthanum manganite perovskite ceramic powders for CO2 splitting: Influence of Pechini synthesis parameters on sinterability and reactivity | Cermaics int. | https://doi.org/10.1016/j.ceramint.2019.05.075 |  | 800°C, LSM-P2 | La0.5Sr0.5MnO3
co2-split-1-s2-0-s027288421931173 | Lanthanum manganite perovskite ceramic powders for CO2 splitting: Influence of Pechini synthesis parameters on sinterability and reactivity | Cermaics int. | https://doi.org/10.1016/j.ceramint.2019.05.075 |  | 1000°C, LSM-P2 | La0.5Sr0.5MnO3
co2-split-1-s2-0-s027288421931173 | Lanthanum manganite perovskite ceramic powders for CO2 splitting: Influence of Pechini synthesis parameters on sinterability and reactivity | Cermaics int. | https://doi.org/10.1016/j.ceramint.2019.05.075 |  | 1200°C, LSM-P2 | La0.5Sr0.5MnO3
co2-split-1-s2-0-s027288421931173 | Lanthanum manganite perovskite ceramic powders for CO2 splitting: Influence of Pechini synthesis parameters on sinterability and reactivity | Cermaics int. | https://doi.org/10.1016/j.ceramint.2019.05.075 |  | 1400°C, LSM-P2 | La0.5Sr0.5MnO3
co2-split-1-s2-0-s027288421931173 | Lanthanum manganite perovskite ceramic powders for CO2 splitting: Influence of Pechini synthesis parameters on sinterability and reactivity | Cermaics int. | https://doi.org/10.1016/j.ceramint.2019.05.075 |  | AfterTCC, LSM-P2 | La0.5Sr0.5MnO3
co2-split-1-s2-0-s027288421931173 | Lanthanum manganite perovskite ceramic powders for CO2 splitting: Influence of Pechini synthesis parameters on sinterability and reactivity | Cermaics int. | https://doi.org/10.1016/j.ceramint.2019.05.075 |  | 600 C , heating | La0.5Sr0.5MnO3
co2-split-1-s2-0-s027288421931173 | Lanthanum manganite perovskite ceramic powders for CO2 splitting: Influence of Pechini synthesis parameters on sinterability and reactivity | Cermaics int. | https://doi.org/10.1016/j.ceramint.2019.05.075 |  | 700 C, heating | La0.5Sr0.5MnO3
co2-split-1-s2-0-s027288421931173 | Lanthanum manganite perovskite ceramic powders for CO2 splitting: Influence of Pechini synthesis parameters on sinterability and reactivity | Cermaics int. | https://doi.org/10.1016/j.ceramint.2019.05.075 |  | 800 C, heating | La0.5Sr0.5MnO3
co2-split-1-s2-0-s027288421931173 | Lanthanum manganite perovskite ceramic powders for CO2 splitting: Influence of Pechini synthesis parameters on sinterability and reactivity | Cermaics int. | https://doi.org/10.1016/j.ceramint.2019.05.075 |  | 900 C, heating | La0.5Sr0.5MnO3
co2-split-1-s2-0-s027288421931173 | Lanthanum manganite perovskite ceramic powders for CO2 splitting: Influence of Pechini synthesis parameters on sinterability and reactivity | Cermaics int. | https://doi.org/10.1016/j.ceramint.2019.05.075 |  | 1000 C, heating | La0.5Sr0.5MnO3
co2-split-1-s2-0-s027288421931173 | Lanthanum manganite perovskite ceramic powders for CO2 splitting: Influence of Pechini synthesis parameters on sinterability and reactivity | Cermaics int. | https://doi.org/10.1016/j.ceramint.2019.05.075 |  | 1100 C, heating | La0.5Sr0.5MnO3
co2-split-1-s2-0-s027288421931173 | Lanthanum manganite perovskite ceramic powders for CO2 splitting: Influence of Pechini synthesis parameters on sinterability and reactivity | Cermaics int. | https://doi.org/10.1016/j.ceramint.2019.05.075 |  | 1200 C, heating | La0.5Sr0.5MnO3
co2-split-1-s2-0-s027288421931173 | Lanthanum manganite perovskite ceramic powders for CO2 splitting: Influence of Pechini synthesis parameters on sinterability and reactivity | Cermaics int. | https://doi.org/10.1016/j.ceramint.2019.05.075 |  | 1300 C, heating | La0.5Sr0.5MnO3
co2-split-1-s2-0-s027288421931173 | Lanthanum manganite perovskite ceramic powders for CO2 splitting: Influence of Pechini synthesis parameters on sinterability and reactivity | Cermaics int. | https://doi.org/10.1016/j.ceramint.2019.05.075 |  | 1400 C, heating | La0.5Sr0.5MnO3
co2-split-1-s2-0-s027288421931173 | Lanthanum manganite perovskite ceramic powders for CO2 splitting: Influence of Pechini synthesis parameters on sinterability and reactivity | Cermaics int. | https://doi.org/10.1016/j.ceramint.2019.05.075 |  | 1400 C, cooling | La0.5Sr0.5MnO3
co2-split-1-s2-0-s027288421931173 | Lanthanum manganite perovskite ceramic powders for CO2 splitting: Influence of Pechini synthesis parameters on sinterability and reactivity | Cermaics int. | https://doi.org/10.1016/j.ceramint.2019.05.075 |  | 1300 C, cooling | La0.5Sr0.5MnO3
co2-split-1-s2-0-s027288421931173 | Lanthanum manganite perovskite ceramic powders for CO2 splitting: Influence of Pechini synthesis parameters on sinterability and reactivity | Cermaics int. | https://doi.org/10.1016/j.ceramint.2019.05.075 |  | 1200 C, cooling | La0.5Sr0.5MnO3
co2-split-1-s2-0-s027288421931173 | Lanthanum manganite perovskite ceramic powders for CO2 splitting: Influence of Pechini synthesis parameters on sinterability and reactivity | Cermaics int. | https://doi.org/10.1016/j.ceramint.2019.05.075 |  | 1100 C, cooling | La0.5Sr0.5MnO3
co2-split-1-s2-0-s027288421931173 | Lanthanum manganite perovskite ceramic powders for CO2 splitting: Influence of Pechini synthesis parameters on sinterability and reactivity | Cermaics int. | https://doi.org/10.1016/j.ceramint.2019.05.075 |  | 1000 C, cooling | La0.5Sr0.5MnO3
co2-split-1-s2-0-s027288421931173 | Lanthanum manganite perovskite ceramic powders for CO2 splitting: Influence of Pechini synthesis parameters on sinterability and reactivity | Cermaics int. | https://doi.org/10.1016/j.ceramint.2019.05.075 |  | 900 C, cooling | La0.5Sr0.5MnO3
co2-split-1-s2-0-s027288421931173 | Lanthanum manganite perovskite ceramic powders for CO2 splitting: Influence of Pechini synthesis parameters on sinterability and reactivity | Cermaics int. | https://doi.org/10.1016/j.ceramint.2019.05.075 |  | 800 C, cooling | La0.5Sr0.5MnO3
co2-split-1-s2-0-s027288421931173 | Lanthanum manganite perovskite ceramic powders for CO2 splitting: Influence of Pechini synthesis parameters on sinterability and reactivity | Cermaics int. | https://doi.org/10.1016/j.ceramint.2019.05.075 |  | 700 C, cooling | La0.5Sr0.5MnO3
co2-split-1-s2-0-s027288421931173 | Lanthanum manganite perovskite ceramic powders for CO2 splitting: Influence of Pechini synthesis parameters on sinterability and reactivity | Cermaics int. | https://doi.org/10.1016/j.ceramint.2019.05.075 |  | 600 C, cooling | La0.5Sr0.5MnO3
co2-split-1-s2-0-s027288421931173 | Lanthanum manganite perovskite ceramic powders for CO2 splitting: Influence of Pechini synthesis parameters on sinterability and reactivity | Cermaics int. | https://doi.org/10.1016/j.ceramint.2019.05.075 |  | 25 C, cooing | La0.5Sr0.5MnO3
co2-split-1-s2-0-s092058611831506 | Co, Fe, and Mn in La-perovskite oxides for low temperature thermochemical CO2 conversion | Catalysis Today | https://doi.org/10.1016/j.cattod.2019.04.028 |  | Mn50PostTPO | LaCo0.25Fe0.25Mn0.5O3
co2-split-1-s2-0-s092058611831506 | Co, Fe, and Mn in La-perovskite oxides for low temperature thermochemical CO2 conversion | Catalysis Today | https://doi.org/10.1016/j.cattod.2019.04.028 |  | Mn50PostTPR | LaCo0.25Fe0.25Mn0.5O3
co2-split-1-s2-0-s092058611831506 | Co, Fe, and Mn in La-perovskite oxides for low temperature thermochemical CO2 conversion | Catalysis Today | https://doi.org/10.1016/j.cattod.2019.04.028 |  | Fe50PostTPO | LaCo0.25Fe0.5Mn0.25O3
co2-split-1-s2-0-s092058611831506 | Co, Fe, and Mn in La-perovskite oxides for low temperature thermochemical CO2 conversion | Catalysis Today | https://doi.org/10.1016/j.cattod.2019.04.028 |  | Fe50PostTPR | LaCo0.25Fe0.5Mn0.25O3
co2-split-1-s2-0-s092058611831506 | Co, Fe, and Mn in La-perovskite oxides for low temperature thermochemical CO2 conversion | Catalysis Today | https://doi.org/10.1016/j.cattod.2019.04.028 |  | Co50 | LaCo0.5Fe0.25Mn0.25O3
co2-split-5-002 | Thermochemical Two-Step CO2 Splitting Using La0.7Sr0.3Mn0.9Cr0.1O3 of Perovskite Oxide for Solar Fuel Production | AIP Conference Proceedings | https://doi.org/10.1063/5.0028681 |  | As preparation | La0.7Sr0.3Mn0.9Cr0.1O3
co2-split-5-002 | Thermochemical Two-Step CO2 Splitting Using La0.7Sr0.3Mn0.9Cr0.1O3 of Perovskite Oxide for Solar Fuel Production | AIP Conference Proceedings | https://doi.org/10.1063/5.0028681 |  | 1stTR | La0.7Sr0.3Mn0.9Cr0.1O3
co2-split-5-002 | Thermochemical Two-Step CO2 Splitting Using La0.7Sr0.3Mn0.9Cr0.1O3 of Perovskite Oxide for Solar Fuel Production | AIP Conference Proceedings | https://doi.org/10.1063/5.0028681 |  | 1stCDS | La0.7Sr0.3Mn0.9Cr0.1O3
co2-split-5-002 | Thermochemical Two-Step CO2 Splitting Using La0.7Sr0.3Mn0.9Cr0.1O3 of Perovskite Oxide for Solar Fuel Production | AIP Conference Proceedings | https://doi.org/10.1063/5.0028681 |  | 2ndTR | La0.7Sr0.3Mn0.9Cr0.1O3
co2-split-5-002 | Thermochemical Two-Step CO2 Splitting Using La0.7Sr0.3Mn0.9Cr0.1O3 of Perovskite Oxide for Solar Fuel Production | AIP Conference Proceedings | https://doi.org/10.1063/5.0028681 |  | 2ndCDS | La0.7Sr0.3Mn0.9Cr0.1O3
co2-split-5-002 | Thermochemical Two-Step CO2 Splitting Using La0.7Sr0.3Mn0.9Cr0.1O3 of Perovskite Oxide for Solar Fuel Production | AIP Conference Proceedings | https://doi.org/10.1063/5.0028681 |  | 3rdTR | La0.7Sr0.3Mn0.9Cr0.1O3
co2-split-5-002 | Thermochemical Two-Step CO2 Splitting Using La0.7Sr0.3Mn0.9Cr0.1O3 of Perovskite Oxide for Solar Fuel Production | AIP Conference Proceedings | https://doi.org/10.1063/5.0028681 |  | 3rdCDS | La0.7Sr0.3Mn0.9Cr0.1O3
co2-split-5-002 | Thermochemical Two-Step CO2 Splitting Using La0.7Sr0.3Mn0.9Cr0.1O3 of Perovskite Oxide for Solar Fuel Production | AIP Conference Proceedings | https://doi.org/10.1063/5.0028681 |  | As prepared | La0.7Sr0.3Mn0.9Cr0.1O3
co2-split-5-002 | Thermochemical Two-Step CO2 Splitting Using La0.7Sr0.3Mn0.9Cr0.1O3 of Perovskite Oxide for Solar Fuel Production | AIP Conference Proceedings | https://doi.org/10.1063/5.0028681 |  | After 1st TR | La0.7Sr0.3Mn0.9Cr0.1O3
co2-split-5-002 | Thermochemical Two-Step CO2 Splitting Using La0.7Sr0.3Mn0.9Cr0.1O3 of Perovskite Oxide for Solar Fuel Production | AIP Conference Proceedings | https://doi.org/10.1063/5.0028681 |  | After 1st CO2 split | La0.7Sr0.3Mn0.9Cr0.1O3
co2-split-5-002 | Thermochemical Two-Step CO2 Splitting Using La0.7Sr0.3Mn0.9Cr0.1O3 of Perovskite Oxide for Solar Fuel Production | AIP Conference Proceedings | https://doi.org/10.1063/5.0028681 |  | After 2nd TR | La0.7Sr0.3Mn0.9Cr0.1O3
co2-split-5-002 | Thermochemical Two-Step CO2 Splitting Using La0.7Sr0.3Mn0.9Cr0.1O3 of Perovskite Oxide for Solar Fuel Production | AIP Conference Proceedings | https://doi.org/10.1063/5.0028681 |  | After 2nd CO2 split | La0.7Sr0.3Mn0.9Cr0.1O3
co2-split-5-002 | Thermochemical Two-Step CO2 Splitting Using La0.7Sr0.3Mn0.9Cr0.1O3 of Perovskite Oxide for Solar Fuel Production | AIP Conference Proceedings | https://doi.org/10.1063/5.0028681 |  | After 3rd TR | La0.7Sr0.3Mn0.9Cr0.1O3
co2-split-5-002 | Thermochemical Two-Step CO2 Splitting Using La0.7Sr0.3Mn0.9Cr0.1O3 of Perovskite Oxide for Solar Fuel Production | AIP Conference Proceedings | https://doi.org/10.1063/5.0028681 |  | After 3rd CO2 split | La0.7Sr0.3Mn0.9Cr0.1O3
co2-split-advanced-energy-materials-2021-NAIK | Reversible Phase Transformations in Novel Ce-Substituted Perovskite Oxide Composites for Solar Thermochemical Redox Splitting of CO2 | Adv. Energy Mater. | https://doi.org/10.1002/aenm.202003532 |  |  | La0.6Sr0.4Ce0.25Mn0.75O3
co2-split-advanced-energy-materials-2021-NAIK | Reversible Phase Transformations in Novel Ce-Substituted Perovskite Oxide Composites for Solar Thermochemical Redox Splitting of CO2 | Adv. Energy Mater. | https://doi.org/10.1002/aenm.202003532 |  | LSC25M75_RT_post-TGA | La0.5Sr0.5Ce0.25Mn0.75O3
co2-split-atmosphere-13-0076 | Sr1-xKxFeO3 Perovskite Catalysts with Enhanced RWGS Reactivity for CO2 Hydrogenation to Light Olefins | Atmosphere | https://www.mdpi.com/2073-4433/13/5/760 |  |  | SrKFeO3
co2-split-atmosphere-13-0076 | Sr1-xKxFeO3 Perovskite Catalysts with Enhanced RWGS Reactivity for CO2 Hydrogenation to Light Olefins | Atmosphere | https://www.mdpi.com/2073-4433/13/5/760 |  | 1-SrFeO3-SKF0.6 | Sr0.4K0.6FeO3
co2-split-atmosphere-13-0076 | Sr1-xKxFeO3 Perovskite Catalysts with Enhanced RWGS Reactivity for CO2 Hydrogenation to Light Olefins | Atmosphere | https://www.mdpi.com/2073-4433/13/5/760 |  | 1-SrFeO3-SKF0.5 | Sr0.5K0.5FeO3
co2-split-atmosphere-13-0076 | Sr1-xKxFeO3 Perovskite Catalysts with Enhanced RWGS Reactivity for CO2 Hydrogenation to Light Olefins | Atmosphere | https://www.mdpi.com/2073-4433/13/5/760 |  | 1-SrFeO3-SKF0.3 | Sr0.7K0.3FeO3
co2-split-atmosphere-13-0076 | Sr1-xKxFeO3 Perovskite Catalysts with Enhanced RWGS Reactivity for CO2 Hydrogenation to Light Olefins | Atmosphere | https://www.mdpi.com/2073-4433/13/5/760 |  | 1-SrFeO3-SKF0.2 | Sr0.8K0.2FeO3
co2-split-atmosphere-13-0076 | Sr1-xKxFeO3 Perovskite Catalysts with Enhanced RWGS Reactivity for CO2 Hydrogenation to Light Olefins | Atmosphere | https://www.mdpi.com/2073-4433/13/5/760 |  | 1-SrFeO3-SKF0.1 | Sr0.9K0.1FeO3
co2-split-atmosphere-13-0076 | Sr1-xKxFeO3 Perovskite Catalysts with Enhanced RWGS Reactivity for CO2 Hydrogenation to Light Olefins | Atmosphere | https://www.mdpi.com/2073-4433/13/5/760 |  | 1-SrFeO3-SKF0.0 | SrFeO3
co2-split-c5ta02 | Perovskite La0.6Sr0.4Cr1-xCoxO3 solid solutions for solar-thermochemical fuel production: strategies to lower the operation temperature | Journal of Materials Chemistry A | 10.1039/C5TA02519B |  | La0.60Sr0.40Cr1-xCoxO3-_,x=0.05,Cycled | La0.6Sr0.4Cr0.95Co0.05O3
co2-split-c5ta02 | Perovskite La0.6Sr0.4Cr1-xCoxO3 solid solutions for solar-thermochemical fuel production: strategies to lower the operation temperature | Journal of Materials Chemistry A | 10.1039/C5TA02519B |  | La0.60Sr0.40Cr1-xCoxO3-_,x=0.05,as-synthesized | La0.6Sr0.4Cr0.95Co0.05O3
co2-split-c5ta02 | Perovskite La0.6Sr0.4Cr1-xCoxO3 solid solutions for solar-thermochemical fuel production: strategies to lower the operation temperature | Journal of Materials Chemistry A | 10.1039/C5TA02519B |  | La0.60Sr0.40Cr1-xCoxO3-_,x=0.10,Cycled | La0.6Sr0.4Cr0.9Co0.1O3
co2-split-c5ta02 | Perovskite La0.6Sr0.4Cr1-xCoxO3 solid solutions for solar-thermochemical fuel production: strategies to lower the operation temperature | Journal of Materials Chemistry A | 10.1039/C5TA02519B |  | La0.60Sr0.40Cr1-xCoxO3-_,x=0.10,as-synthesized | La0.6Sr0.4Cr0.9Co0.1O3
co2-split-c5ta02 | Perovskite La0.6Sr0.4Cr1-xCoxO3 solid solutions for solar-thermochemical fuel production: strategies to lower the operation temperature | Journal of Materials Chemistry A | 10.1039/C5TA02519B |  | La0.60Sr0.40Cr1-xCoxO3-_,x=0.50,Cycled | La0.6Sr0.4Cr0.5Co0.5O3
co2-split-c5ta02 | Perovskite La0.6Sr0.4Cr1-xCoxO3 solid solutions for solar-thermochemical fuel production: strategies to lower the operation temperature | Journal of Materials Chemistry A | 10.1039/C5TA02519B |  | La0.60Sr0.40Cr1-xCoxO3-_,x=0.50,as-synthesized | La0.6Sr0.4Cr0.5Co0.5O3
co2-split-c5ta02 | Perovskite La0.6Sr0.4Cr1-xCoxO3 solid solutions for solar-thermochemical fuel production: strategies to lower the operation temperature | Journal of Materials Chemistry A | 10.1039/C5TA02519B |  | Exp | La0.6Sr0.4Cr0.8Co0.2O3
co2-split-d2nr04 | Ru-promoted perovskites as effective redox catalysts for CO2 splitting and methane partial oxidation in a cyclic redox scheme | Nanoscale | 10.1039/D2NR04437D |  |  | LaFe0.375Mn0.625O3
co2-split-d2nr04 | Ru-promoted perovskites as effective redox catalysts for CO2 splitting and methane partial oxidation in a cyclic redox scheme | Nanoscale | 10.1039/D2NR04437D |  | Post-CH4 | 1 wt% Ru/LaFe0.375Mn0.625O3
journal-articles-2209-1 | Compositionally Complex Perovskite Oxides for Solar Thermochemical Water Splitting | arxiv | https://doi.org/10.48550/arXiv.2209.10704 |  |  | (La0.8Sr0.2)(Mn0.25Fe0.25Co0.25Al0.25)O3
journal-articles-2209-1 | Compositionally Complex Perovskite Oxides for Solar Thermochemical Water Splitting | arxiv | https://doi.org/10.48550/arXiv.2209.10704 |  |  | (La0.8Sr0.2)(Mn0.2Fe0.2Co0.4Al0.2)O3
journal-articles-2209-1 | Compositionally Complex Perovskite Oxides for Solar Thermochemical Water Splitting | arxiv | https://doi.org/10.48550/arXiv.2209.10704 |  |  | (La0.8Sr0.2)(Mn0.16Fe0.16Co0.52Al0.16)O3
journal-articles-2209-1 | Compositionally Complex Perovskite Oxides for Solar Thermochemical Water Splitting | arxiv | https://doi.org/10.48550/arXiv.2209.10704 |  |  | (La0.8Sr0.2)(Mn0.13Fe0.13Co0.61Al0.13)O3
journal-articles-2209-1 | Compositionally Complex Perovskite Oxides for Solar Thermochemical Water Splitting | arxiv | https://doi.org/10.48550/arXiv.2209.10704 |  |  | (La0.8Sr0.2)(Mn0.07Fe0.07Co0.79Al0.07)O3
journal-articles-2209-1 | Compositionally Complex Perovskite Oxides for Solar Thermochemical Water Splitting | arxiv | https://doi.org/10.48550/arXiv.2209.10704 |  |  | La0.8Sr0.2CoO3
journal-articles-2209-1 | Compositionally Complex Perovskite Oxides for Solar Thermochemical Water Splitting | arxiv | https://doi.org/10.48550/arXiv.2209.10704 |  |  | (La0.8Sr0.2)(Mn0.267Fe0.267Co0.20Al0.267)O3
journal-articles-2209-1 | Compositionally Complex Perovskite Oxides for Solar Thermochemical Water Splitting | arxiv | https://doi.org/10.48550/arXiv.2209.10704 |  |  | (La0.8Sr0.2)(Mn0.28Fe0.28Co0.16Al0.28)O3
journal-articles-2209-1 | Compositionally Complex Perovskite Oxides for Solar Thermochemical Water Splitting | arxiv | https://doi.org/10.48550/arXiv.2209.10704 |  | LS_MFC0.25A | (La0.8Sr0.2)(Mn0.25Fe0.25Co0.25Al0.25)O3
journal-articles-2209-1 | Compositionally Complex Perovskite Oxides for Solar Thermochemical Water Splitting | arxiv | https://doi.org/10.48550/arXiv.2209.10704 |  | LS_MFC0.4A | (La0.8Sr0.2)(Mn0.2Fe0.2Co0.4Al0.2)O3
journal-articles-2209-1 | Compositionally Complex Perovskite Oxides for Solar Thermochemical Water Splitting | arxiv | https://doi.org/10.48550/arXiv.2209.10704 |  | LS_MFC0.52A | (La0.8Sr0.2)(Mn0.16Fe0.16Co0.52Al0.16)O3
journal-articles-2209-1 | Compositionally Complex Perovskite Oxides for Solar Thermochemical Water Splitting | arxiv | https://doi.org/10.48550/arXiv.2209.10704 |  | LS_MFC0.61A | (La0.8Sr0.2)(Mn0.13Fe0.13Co0.61Al0.13)O3
journal-articles-2209-1 | Compositionally Complex Perovskite Oxides for Solar Thermochemical Water Splitting | arxiv | https://doi.org/10.48550/arXiv.2209.10704 |  | LS_MFC0.79A | (La0.8Sr0.2)(Mn0.07Fe0.07Co0.79Al0.07)O3
journal-articles-2209-1 | Compositionally Complex Perovskite Oxides for Solar Thermochemical Water Splitting | arxiv | https://doi.org/10.48550/arXiv.2209.10704 |  | LSC | La0.8Sr0.2CoO3
journal-articles-catalysts-10-0 | High Temperature Water Gas Shift Reactivity of Novel Perovskite Catalysts | Catalysts | https://doi.org/10.3390/catal10050582 |  |  | Nd0.9Fe0.1O3
journal-articles-catalysts-12-0111 | Thermochemical Properties of High Entropy Oxides Used as Redox-Active Materials in Two-Step Solar Fuel Production Cycles | Catalysts | https://doi.org/10.3390/catal12101116 |  | 1000°C(air) | (Fe0.25Mg0.25Co0.25Ni0.25Ox)
journal-articles-catalysts-12-0111 | Thermochemical Properties of High Entropy Oxides Used as Redox-Active Materials in Two-Step Solar Fuel Production Cycles | Catalysts | https://doi.org/10.3390/catal12101116 |  | 1300°C(air) | (Fe0.25Mg0.25Co0.25Ni0.25Ox)
journal-articles-catalysts-12-0111 | Thermochemical Properties of High Entropy Oxides Used as Redox-Active Materials in Two-Step Solar Fuel Production Cycles | Catalysts | https://doi.org/10.3390/catal12101116 |  | postcycling | (Fe0.25Mg0.25Co0.25Ni0.25Ox)
journal-articles-catalysts-12-0111 | Thermochemical Properties of High Entropy Oxides Used as Redox-Active Materials in Two-Step Solar Fuel Production Cycles | Catalysts | https://doi.org/10.3390/catal12101116 |  | 1000°C(air) | (Ce0.2La0.2Pr0.2Sm0.2Y0.2)2O3
journal-articles-catalysts-12-0111 | Thermochemical Properties of High Entropy Oxides Used as Redox-Active Materials in Two-Step Solar Fuel Production Cycles | Catalysts | https://doi.org/10.3390/catal12101116 |  | 1400°C(air) | (Ce0.2La0.2Pr0.2Sm0.2Y0.2)2O3
journal-articles-catalysts-12-0111 | Thermochemical Properties of High Entropy Oxides Used as Redox-Active Materials in Two-Step Solar Fuel Production Cycles | Catalysts | https://doi.org/10.3390/catal12101116 |  | postcycling | (Ce0.2La0.2Pr0.2Sm0.2Y0.2)2O3
journal-articles-intl-j-hydrogen-energy-2022-47-4 | Experimental evaluation and energy analysis of a two-step water splitting thermochemical cycle for solar hydrogen production based on La0.8Sr0.2CoO3-≈í• perovskite | International Journal of Hydrogen Energy | https://doi.org/10.1016/j.ijhydene.2022.03.077 |  |  | CoO
journal-articles-intl-j-hydrogen-energy-2022-47-4 | Experimental evaluation and energy analysis of a two-step water splitting thermochemical cycle for solar hydrogen production based on La0.8Sr0.2CoO3-≈í• perovskite | International Journal of Hydrogen Energy | https://doi.org/10.1016/j.ijhydene.2022.03.077 |  |  | Co3O4
journal-articles-intl-j-hydrogen-energy-2022-47-4 | Experimental evaluation and energy analysis of a two-step water splitting thermochemical cycle for solar hydrogen production based on La0.8Sr0.2CoO3-≈í• perovskite | International Journal of Hydrogen Energy | https://doi.org/10.1016/j.ijhydene.2022.03.077 |  |  | La0.8Sr0.2CoO3
journal-articles-pnas120640 | Low-temperature, manganese oxide-based, thermochemical water splitting cycle | PNAS | https://doi.org/10.1073/pnas.1206407109 |  | (ii) | Mn3O4 + Na2CO3
journal-articles-research-2020-304 | Concentration-Dependent Solar Thermochemical CO2/H2O Splitting Performance by Vanadia‚ Ceria Multiphase Metal Oxide Systems | Research | https://doi.org/10.34133/2020/3049534 |  | Green, MPO – CDS – WS : Ar 5 min _ _/CH4_ _ 20 min /Ar 5 min _ _/CO2_ _ 7 min /Ar 5 min _ _/H2O 7 min _ _ | V2O5
journal-articles-research-2020-304 | Concentration-Dependent Solar Thermochemical CO2/H2O Splitting Performance by Vanadia‚ Ceria Multiphase Metal Oxide Systems | Research | https://doi.org/10.34133/2020/3049534 |  | Pink, MPO – CDS – WS : Ar 5 min _ _/CH4_ _ 20 min /Ar 5 min _ _/CO2_ _ 7 min /Ar 5 min _ _/H2O 7 min _ _ | CeO2/V2O5 (75:25)
journal-articles-research-2020-304 | Concentration-Dependent Solar Thermochemical CO2/H2O Splitting Performance by Vanadia‚ Ceria Multiphase Metal Oxide Systems | Research | https://doi.org/10.34133/2020/3049534 |  | Blue, MPO – CDS – WS : Ar 5 min _ _/CH4_ _ 20 min /Ar 5 min _ _/CO2_ _ 7 min /Ar 5 min _ _/H2O 7 min _ _ | CeO2/V2O5 (50:50)
journal-articles-research-2020-304 | Concentration-Dependent Solar Thermochemical CO2/H2O Splitting Performance by Vanadia‚ Ceria Multiphase Metal Oxide Systems | Research | https://doi.org/10.34133/2020/3049534 |  | Red, MPO – CDS – WS : Ar 5 min _ _/CH4_ _ 20 min /Ar 5 min _ _/CO2_ _ 7 min /Ar 5 min _ _/H2O 7 min _ _ | CeO2/V2O5 (25:75)
journal-articles-research-2020-304 | Concentration-Dependent Solar Thermochemical CO2/H2O Splitting Performance by Vanadia‚ Ceria Multiphase Metal Oxide Systems | Research | https://doi.org/10.34133/2020/3049534 |  | Black, MPO – CDS – WS : Ar 5 min _ _/CH4_ _ 20 min /Ar 5 min _ _/CO2_ _ 7 min /Ar 5 min _ _/H2O 7 min _ _ | CeO2
journal-articles-research-2020-304 | Concentration-Dependent Solar Thermochemical CO2/H2O Splitting Performance by Vanadia‚ Ceria Multiphase Metal Oxide Systems | Research | https://doi.org/10.34133/2020/3049534 |  | Green | V2O5
journal-articles-research-2020-304 | Concentration-Dependent Solar Thermochemical CO2/H2O Splitting Performance by Vanadia‚ Ceria Multiphase Metal Oxide Systems | Research | https://doi.org/10.34133/2020/3049534 |  | Pink | CeO2/V2O5 (75:25)
journal-articles-research-2020-304 | Concentration-Dependent Solar Thermochemical CO2/H2O Splitting Performance by Vanadia‚ Ceria Multiphase Metal Oxide Systems | Research | https://doi.org/10.34133/2020/3049534 |  | Blue | CeO2/V2O5 (50:50)
journal-articles-research-2020-304 | Concentration-Dependent Solar Thermochemical CO2/H2O Splitting Performance by Vanadia‚ Ceria Multiphase Metal Oxide Systems | Research | https://doi.org/10.34133/2020/3049534 |  | Red | CeO2/V2O5 (25:75)
journal-articles-research-2020-304 | Concentration-Dependent Solar Thermochemical CO2/H2O Splitting Performance by Vanadia‚ Ceria Multiphase Metal Oxide Systems | Research | https://doi.org/10.34133/2020/3049534 |  | Black | CeO2
journal-articles-research-2020-304 | Concentration-Dependent Solar Thermochemical CO2/H2O Splitting Performance by Vanadia‚ Ceria Multiphase Metal Oxide Systems | Research | https://doi.org/10.34133/2020/3049534 |  | V2O5 | V2O5
journal-articles-research-2020-304 | Concentration-Dependent Solar Thermochemical CO2/H2O Splitting Performance by Vanadia‚ Ceria Multiphase Metal Oxide Systems | Research | https://doi.org/10.34133/2020/3049534 |  | CV75 | CeO2/V2O5 (75:25)
journal-articles-research-2020-304 | Concentration-Dependent Solar Thermochemical CO2/H2O Splitting Performance by Vanadia‚ Ceria Multiphase Metal Oxide Systems | Research | https://doi.org/10.34133/2020/3049534 |  | CV50 | CeO2/V2O5 (50:50)
journal-articles-research-2020-304 | Concentration-Dependent Solar Thermochemical CO2/H2O Splitting Performance by Vanadia‚ Ceria Multiphase Metal Oxide Systems | Research | https://doi.org/10.34133/2020/3049534 |  | CV25 | CeO2/V2O5 (25:75)
journal-articles-research-2020-304 | Concentration-Dependent Solar Thermochemical CO2/H2O Splitting Performance by Vanadia‚ Ceria Multiphase Metal Oxide Systems | Research | https://doi.org/10.34133/2020/3049534 |  | CeO2 | CeO2
journal-articles-solgelderivednif | Sol-Gel Derived NiFe2O4 Modified with ZrO2 for Hydrogen Generation from Solar Thermochemical Water-Splitting Reaction | MRS Online Proceedings Library | https://doi.org/10.1557/opl.2012.772 |  | NiFe2O4 | NiFe2O4
journal-articles-solgelderivednif | Sol-Gel Derived NiFe2O4 Modified with ZrO2 for Hydrogen Generation from Solar Thermochemical Water-Splitting Reaction | MRS Online Proceedings Library | https://doi.org/10.1557/opl.2012.772 |  | NiFe2O4/ZrO2 | NiFe2O4/ZrO2
mixed-oxide-h2o-split-1-s2-0-s138589472030420 | Reduction kinetics of hercynite redox materials for solar thermochemical water splitting | Chemical Engineering Journal |  |  | 80% reaction conversion | FeAl2O4
mixed-oxide-h2o-split-1-s2-0-s138589472030420 | Reduction kinetics of hercynite redox materials for solar thermochemical water splitting | Chemical Engineering Journal |  |  | 71% reaction conversion | FeAl2O4
mixed-oxide-h2o-split-1-s2-0-s138589472030420 | Reduction kinetics of hercynite redox materials for solar thermochemical water splitting | Chemical Engineering Journal |  |  | 46% reaction conversion | FeAl2O4
mixed-oxide-h2o-split-1-s2-0-s138589472030420 | Reduction kinetics of hercynite redox materials for solar thermochemical water splitting | Chemical Engineering Journal |  |  | 30% reaction conversion | FeAl2O4
mixed-oxide-h2o-split-1-s2-0-s138589472030420 | Reduction kinetics of hercynite redox materials for solar thermochemical water splitting | Chemical Engineering Journal |  |  | 11% reaction conversion | FeAl2O4
mixed-oxide-h2o-split-1-s2-0-s138589472030420 | Reduction kinetics of hercynite redox materials for solar thermochemical water splitting | Chemical Engineering Journal |  |  | 0% reaction conversion | FeAl2O4
non-h2o-split-c6ta01 | Novel cobalt-free BaFe1-xGdxO3 perovskite membranes for oxygen separation | J. Mater. Chem. A | https://doi.org/10.1039/C6TA01749E |  | Observed | BaFe0.975Gd0.025O3
non-h2o-split-c6ta01 | Novel cobalt-free BaFe1-xGdxO3 perovskite membranes for oxygen separation | J. Mater. Chem. A | https://doi.org/10.1039/C6TA01749E |  | x=0.025 | BaFe0.975Gd0.025O3
non-h2o-split-c6ta01 | Novel cobalt-free BaFe1-xGdxO3 perovskite membranes for oxygen separation | J. Mater. Chem. A | https://doi.org/10.1039/C6TA01749E |  | x=0.05 | BaFe0.95Gd0.05O3
non-h2o-split-c6ta01 | Novel cobalt-free BaFe1-xGdxO3 perovskite membranes for oxygen separation | J. Mater. Chem. A | https://doi.org/10.1039/C6TA01749E |  | x=0.15 | BaFe0.85Gd0.15O3
non-h2o-split-characterization-and-catalytic-properties-Lafeo | Characterization and Catalytic Properties of Surface La-rich LaFeO3 Perovskite | Bull. Korean Chem. Soc. |  |  |  | LaFeO3
non-h2o-split-characterization-and-catalytic-properties-Lafeo | Characterization and Catalytic Properties of Surface La-rich LaFeO3 Perovskite | Bull. Korean Chem. Soc. |  |  |  | La0.9FeO3
paidarticles-elsevier-1-s2-0-s0009250910001491- | Manganese oxide dissociation kinetics for the Mn2O3¬†thermochemical water-splitting cycle. Part 1: Experimental | Chemical Engineering Science | https://doi.org/10.1016/j.ces.2010.03.002 |  | Gas Flow = 7.0, O2=1.00% | Mn2O3
paidarticles-elsevier-1-s2-0-s0009250910001491- | Manganese oxide dissociation kinetics for the Mn2O3¬†thermochemical water-splitting cycle. Part 1: Experimental | Chemical Engineering Science | https://doi.org/10.1016/j.ces.2010.03.002 |  | Gas Flow = 7.0, O2=0.25% | Mn2O3
paidarticles-elsevier-1-s2-0-s0009250910001491- | Manganese oxide dissociation kinetics for the Mn2O3¬†thermochemical water-splitting cycle. Part 1: Experimental | Chemical Engineering Science | https://doi.org/10.1016/j.ces.2010.03.002 |  | Gas Flow = 7.0, O2=0.00% | Mn2O3
paidarticles-elsevier-1-s2-0-s0009250910001491- | Manganese oxide dissociation kinetics for the Mn2O3¬†thermochemical water-splitting cycle. Part 1: Experimental | Chemical Engineering Science | https://doi.org/10.1016/j.ces.2010.03.002 |  | Gas Flow = 2.5, O2=1.00% | Mn2O3
paidarticles-elsevier-1-s2-0-s0009250910001491- | Manganese oxide dissociation kinetics for the Mn2O3¬†thermochemical water-splitting cycle. Part 1: Experimental | Chemical Engineering Science | https://doi.org/10.1016/j.ces.2010.03.002 |  | Gas Flow = 2.5, O2=0.25% | Mn2O3
paidarticles-elsevier-1-s2-0-s0009250910001491- | Manganese oxide dissociation kinetics for the Mn2O3¬†thermochemical water-splitting cycle. Part 1: Experimental | Chemical Engineering Science | https://doi.org/10.1016/j.ces.2010.03.002 |  | Gas Flow = 2.5, O2=0.00% | Mn2O3
paidarticles-elsevier-1-s2-0-s0009250910001491- | Manganese oxide dissociation kinetics for the Mn2O3¬†thermochemical water-splitting cycle. Part 1: Experimental | Chemical Engineering Science | https://doi.org/10.1016/j.ces.2010.03.002 |  | MnOStandard | MnO
paidarticles-elsevier-1-s2-0-s0009250910001491- | Manganese oxide dissociation kinetics for the Mn2O3¬†thermochemical water-splitting cycle. Part 1: Experimental | Chemical Engineering Science | https://doi.org/10.1016/j.ces.2010.03.002 |  | Mn3O4Standard | Mn3O4
paidarticles-elsevier-1-s2-0-s0009250910001491- | Manganese oxide dissociation kinetics for the Mn2O3¬†thermochemical water-splitting cycle. Part 1: Experimental | Chemical Engineering Science | https://doi.org/10.1016/j.ces.2010.03.002 |  | Mn2O3Standard | Mn2O3
paidarticles-elsevier-1-s2-0-s0022369713002849- | Enhanced hydrogen production by doping Pr into Ce0.9Hf0.1O2 for thermochemical two-step water-splitting cycle | Journal of Physics and Chemistry of Solids | https://doi.org/10.1016/j.jpcs.2013.07.023 |  | CHPr10 | (Ce0.9Hf0.1)0.9Pr0.1O2
paidarticles-elsevier-1-s2-0-s0022369713002849- | Enhanced hydrogen production by doping Pr into Ce0.9Hf0.1O2 for thermochemical two-step water-splitting cycle | Journal of Physics and Chemistry of Solids | https://doi.org/10.1016/j.jpcs.2013.07.023 |  | CHPr5 | (Ce0.9Hf0.1)0.95Pr0.05O2
paidarticles-elsevier-1-s2-0-s0022369713002849- | Enhanced hydrogen production by doping Pr into Ce0.9Hf0.1O2 for thermochemical two-step water-splitting cycle | Journal of Physics and Chemistry of Solids | https://doi.org/10.1016/j.jpcs.2013.07.023 |  | CH | Ce0.9Hf0.1O2
paidarticles-elsevier-1-s2-0-s0022369713002849- | Enhanced hydrogen production by doping Pr into Ce0.9Hf0.1O2 for thermochemical two-step water-splitting cycle | Journal of Physics and Chemistry of Solids | https://doi.org/10.1016/j.jpcs.2013.07.023 |  | CeO2 | CeO2
paidarticles-elsevier-1-s2-0-s0022459612003520- | Solar hydrogen production using Ce1‚Äö√†√≠xLixO2‚Äö√†√≠≈í• solid solutions via a thermochemical, two-step water-splitting cycle | Journal of Solid State Chemistry | https://doi.org/10.1016/j.jssc.2012.05.024 |  | BeforeTGA | Ce0.95Li0.05O2
paidarticles-elsevier-1-s2-0-s0022459612003520- | Solar hydrogen production using Ce1‚Äö√†√≠xLixO2‚Äö√†√≠≈í• solid solutions via a thermochemical, two-step water-splitting cycle | Journal of Solid State Chemistry | https://doi.org/10.1016/j.jssc.2012.05.024 |  | AfterTGA | Ce0.95Li0.05O2
paidarticles-elsevier-1-s2-0-s0038092x06002295- | Water splitting for hydrogen production with ferrites | Solar Energy | https://doi.org/10.1016/j.solener.2006.08.012 |  | (d) | Cu0.5Mn0.5Fe2O4
paidarticles-elsevier-1-s2-0-s0038092x06002295- | Water splitting for hydrogen production with ferrites | Solar Energy | https://doi.org/10.1016/j.solener.2006.08.012 |  | (c) | Ni0.5Mn0.5Fe2O4
paidarticles-elsevier-1-s2-0-s0038092x06002295- | Water splitting for hydrogen production with ferrites | Solar Energy | https://doi.org/10.1016/j.solener.2006.08.012 |  | (b) | CuFe2O4
paidarticles-elsevier-1-s2-0-s0038092x06002295- | Water splitting for hydrogen production with ferrites | Solar Energy | https://doi.org/10.1016/j.solener.2006.08.012 |  | (a) | NiFe2O4
paidarticles-elsevier-1-s2-0-s0038092x08002557- | Thermochemical two-step water splitting cycles by monoclinic ZrO2-supported NiFe2O4 and Fe3O4 powders and ceramic foam devices | Solar Energy | https://doi.org/10.1016/j.solener.2008.10.003 |  | c, after W-D step at 1000 C | NiFe2O4/m-ZrO2
paidarticles-elsevier-1-s2-0-s0038092x08002557- | Thermochemical two-step water splitting cycles by monoclinic ZrO2-supported NiFe2O4 and Fe3O4 powders and ceramic foam devices | Solar Energy | https://doi.org/10.1016/j.solener.2008.10.003 |  | b, after TR at 1400 C | NiFe2O4/m-ZrO2
paidarticles-elsevier-1-s2-0-s0038092x14001212- | Thermochemical CO2 splitting reaction with supported LaxA1‚Äö√†√≠xFeyB1‚Äö√†√≠yO3 (A = Sr, Ce, B = Co, Mn; 0 ‚Äö©Œ© x, y ‚Äö©Œ© 1) perovskite oxides | Solar Energy | https://doi.org/10.1016/j.solener.2014.02.033 |  |  | LaFe0.7Co0.3O3
paidarticles-elsevier-1-s2-0-s0038092x14001212- | Thermochemical CO2 splitting reaction with supported LaxA1‚Äö√†√≠xFeyB1‚Äö√†√≠yO3 (A = Sr, Ce, B = Co, Mn; 0 ‚Äö©Œ© x, y ‚Äö©Œ© 1) perovskite oxides | Solar Energy | https://doi.org/10.1016/j.solener.2014.02.033 |  |  | LaFeO3
paidarticles-elsevier-1-s2-0-s0038092x14001212- | Thermochemical CO2 splitting reaction with supported LaxA1‚Äö√†√≠xFeyB1‚Äö√†√≠yO3 (A = Sr, Ce, B = Co, Mn; 0 ‚Äö©Œ© x, y ‚Äö©Œ© 1) perovskite oxides | Solar Energy | https://doi.org/10.1016/j.solener.2014.02.033 |  | LaFe0.7Co0.3O3/ZrO2-1cycle | LaFe0.7Co0.3O3/ZrO2
paidarticles-elsevier-1-s2-0-s0038092x14001212- | Thermochemical CO2 splitting reaction with supported LaxA1‚Äö√†√≠xFeyB1‚Äö√†√≠yO3 (A = Sr, Ce, B = Co, Mn; 0 ‚Äö©Œ© x, y ‚Äö©Œ© 1) perovskite oxides | Solar Energy | https://doi.org/10.1016/j.solener.2014.02.033 |  | ZrO2 | ZrO2
paidarticles-elsevier-1-s2-0-s0038092x14001212- | Thermochemical CO2 splitting reaction with supported LaxA1‚Äö√†√≠xFeyB1‚Äö√†√≠yO3 (A = Sr, Ce, B = Co, Mn; 0 ‚Äö©Œ© x, y ‚Äö©Œ© 1) perovskite oxides | Solar Energy | https://doi.org/10.1016/j.solener.2014.02.033 |  | LaFe0.7Co0.3O3 | LaFe0.7Co0.3O3
paidarticles-elsevier-1-s2-0-s0038092x16301268- | Experimental assessment of oxygen exchange capacity and thermochemical redox cycle behavior of Ba and Sr series perovskites for solar energy storage | Solar Energy | https://doi.org/10.1016/j.solener.2016.05.031 |  | Ba0.5Sr0.5Co0.8Fe0.2O3 | Ba0.5Sr0.5Co0.8Fe0.2O3
paidarticles-elsevier-1-s2-0-s0038092x16301268- | Experimental assessment of oxygen exchange capacity and thermochemical redox cycle behavior of Ba and Sr series perovskites for solar energy storage | Solar Energy | https://doi.org/10.1016/j.solener.2016.05.031 |  |  | SrFeO3
paidarticles-elsevier-1-s2-0-s0038092x16301268- | Experimental assessment of oxygen exchange capacity and thermochemical redox cycle behavior of Ba and Sr series perovskites for solar energy storage | Solar Energy | https://doi.org/10.1016/j.solener.2016.05.031 |  |  | BaCoO3
paidarticles-elsevier-1-s2-0-s0038092x16301268- | Experimental assessment of oxygen exchange capacity and thermochemical redox cycle behavior of Ba and Sr series perovskites for solar energy storage | Solar Energy | https://doi.org/10.1016/j.solener.2016.05.031 |  |  | BaFeO2.88
paidarticles-elsevier-1-s2-0-s0038092x16301268- | Experimental assessment of oxygen exchange capacity and thermochemical redox cycle behavior of Ba and Sr series perovskites for solar energy storage | Solar Energy | https://doi.org/10.1016/j.solener.2016.05.031 |  | Ba0.5Sr0.5Co0.8Fe0.2O3 | Ba0.5Sr0.5Co0.8Fe0.2O3
paidarticles-elsevier-1-s2-0-s0038092x16301268- | Experimental assessment of oxygen exchange capacity and thermochemical redox cycle behavior of Ba and Sr series perovskites for solar energy storage | Solar Energy | https://doi.org/10.1016/j.solener.2016.05.031 |  |  | SrCoO2.52
paidarticles-elsevier-1-s2-0-s0038092x16301268- | Experimental assessment of oxygen exchange capacity and thermochemical redox cycle behavior of Ba and Sr series perovskites for solar energy storage | Solar Energy | https://doi.org/10.1016/j.solener.2016.05.031 |  |  | SrFeO2.97
paidarticles-elsevier-1-s2-0-s0038092x17300683- | Enhancement effects of dopants and SiO2 support on mixed metal ferrites based two-step thermochemical water splitting | Solar Energy | https://doi.org/10.1016/j.solener.2017.01.049 |  |  | LaFe0.8Co0.2O3
paidarticles-elsevier-1-s2-0-s0038092x17300683- | Enhancement effects of dopants and SiO2 support on mixed metal ferrites based two-step thermochemical water splitting | Solar Energy | https://doi.org/10.1016/j.solener.2017.01.049 |  |  | LaFeO3
paidarticles-elsevier-1-s2-0-s0038092x17300683- | Enhancement effects of dopants and SiO2 support on mixed metal ferrites based two-step thermochemical water splitting | Solar Energy | https://doi.org/10.1016/j.solener.2017.01.049 |  | LaFe0.6Co0.4O3/SiO2 | LaFe0.6Co0.4O3/SiO2
paidarticles-elsevier-1-s2-0-s0038092x17300683- | Enhancement effects of dopants and SiO2 support on mixed metal ferrites based two-step thermochemical water splitting | Solar Energy | https://doi.org/10.1016/j.solener.2017.01.049 |  | LaFe0.5Co0.5O3/SiO2 | LaFe0.5Co0.5O3/SiO2
paidarticles-elsevier-1-s2-0-s0038092x17300683- | Enhancement effects of dopants and SiO2 support on mixed metal ferrites based two-step thermochemical water splitting | Solar Energy | https://doi.org/10.1016/j.solener.2017.01.049 |  | LaFe0.8Co0.2O3/SiO2-cycled | LaFe0.8Co0.2O3/SiO2
paidarticles-elsevier-1-s2-0-s0038092x18306091- | Partial substitution of B cation in La0.6Sr0.4MnO3 perovskites: A promising strategy to improve the redox properties useful for solar thermochemical water and carbon dioxide splitting | Solar Energy | https://doi.org/10.1016/j.solener.2018.06.058 |  |  | La0.6Sr0.4FeO3
paidarticles-elsevier-1-s2-0-s0038092x18306091- | Partial substitution of B cation in La0.6Sr0.4MnO3 perovskites: A promising strategy to improve the redox properties useful for solar thermochemical water and carbon dioxide splitting | Solar Energy | https://doi.org/10.1016/j.solener.2018.06.058 |  |  | La0.6Sr0.4MnO3
paidarticles-elsevier-1-s2-0-s0040603111000608- | Solar thermochemical process for hydrogen production via two-step water splitting cycle based on Ce1‚Äö√†√≠xPrxO2‚Äö√†√≠≈í• redox reaction | Thermochimica Acta | https://doi.org/10.1016/j.tca.2011.01.028 |  |  | Ce0.7Pr0.3O2
paidarticles-elsevier-1-s2-0-s0040603111000608- | Solar thermochemical process for hydrogen production via two-step water splitting cycle based on Ce1‚Äö√†√≠xPrxO2‚Äö√†√≠≈í• redox reaction | Thermochimica Acta | https://doi.org/10.1016/j.tca.2011.01.028 |  |  | Ce0.8Pr0.2O2
paidarticles-elsevier-1-s2-0-s0040603111000608- | Solar thermochemical process for hydrogen production via two-step water splitting cycle based on Ce1‚Äö√†√≠xPrxO2‚Äö√†√≠≈í• redox reaction | Thermochimica Acta | https://doi.org/10.1016/j.tca.2011.01.028 |  |  | Ce0.9Pr0.1O2
paidarticles-elsevier-1-s2-0-s0040603111000608- | Solar thermochemical process for hydrogen production via two-step water splitting cycle based on Ce1‚Äö√†√≠xPrxO2‚Äö√†√≠≈í• redox reaction | Thermochimica Acta | https://doi.org/10.1016/j.tca.2011.01.028 |  |  | Ce0.95Pr0.05O2
paidarticles-elsevier-1-s2-0-s0040603111000608- | Solar thermochemical process for hydrogen production via two-step water splitting cycle based on Ce1‚Äö√†√≠xPrxO2‚Äö√†√≠≈í• redox reaction | Thermochimica Acta | https://doi.org/10.1016/j.tca.2011.01.028 |  |  | CeO2
paidarticles-elsevier-1-s2-0-s0040603115003561- | Thermochemical reactivity of 5‚Äö√Ñ√¨15 mol% Fe, Co, Ni, Mn-doped cerium oxides in two-step water-splitting cycle for solar hydrogen production | Thermochimica Acta | https://doi.org/10.1016/j.tca.2015.08.036 |  | 15mol%Co-CeO2-_ | 15 mol% Co/CeO2
paidarticles-elsevier-1-s2-0-s0040603115003561- | Thermochemical reactivity of 5‚Äö√Ñ√¨15 mol% Fe, Co, Ni, Mn-doped cerium oxides in two-step water-splitting cycle for solar hydrogen production | Thermochimica Acta | https://doi.org/10.1016/j.tca.2015.08.036 |  | 10mol%Co-CeO2-_ | 10 mol% Co/CeO2
paidarticles-elsevier-1-s2-0-s0040603115003561- | Thermochemical reactivity of 5‚Äö√Ñ√¨15 mol% Fe, Co, Ni, Mn-doped cerium oxides in two-step water-splitting cycle for solar hydrogen production | Thermochimica Acta | https://doi.org/10.1016/j.tca.2015.08.036 |  | 5mol%Co-CeO2-_ | 5 mol% Co/CeO2
paidarticles-elsevier-1-s2-0-s0040603115003561- | Thermochemical reactivity of 5‚Äö√Ñ√¨15 mol% Fe, Co, Ni, Mn-doped cerium oxides in two-step water-splitting cycle for solar hydrogen production | Thermochimica Acta | https://doi.org/10.1016/j.tca.2015.08.036 |  | CeO2 | CEO2
paidarticles-elsevier-1-s2-0-s0040603115003561- | Thermochemical reactivity of 5‚Äö√Ñ√¨15 mol% Fe, Co, Ni, Mn-doped cerium oxides in two-step water-splitting cycle for solar hydrogen production | Thermochimica Acta | https://doi.org/10.1016/j.tca.2015.08.036 |  | 5mol%Fe-CeO2-_ | 5 mol% Fe/CeO2
paidarticles-elsevier-1-s2-0-s0040603115003561- | Thermochemical reactivity of 5‚Äö√Ñ√¨15 mol% Fe, Co, Ni, Mn-doped cerium oxides in two-step water-splitting cycle for solar hydrogen production | Thermochimica Acta | https://doi.org/10.1016/j.tca.2015.08.036 |  | 10mol%Fe-CeO2-_ | 10 mol% Fe/CeO2
paidarticles-elsevier-1-s2-0-s0040603115003561- | Thermochemical reactivity of 5‚Äö√Ñ√¨15 mol% Fe, Co, Ni, Mn-doped cerium oxides in two-step water-splitting cycle for solar hydrogen production | Thermochimica Acta | https://doi.org/10.1016/j.tca.2015.08.036 |  | 15mol%Fe-CeO2-_ | 15 mol% Fe/CeO2
paidarticles-elsevier-1-s2-0-s0167273821001454- | Air separation via a two-step solar thermochemical cycle based on (Ba,La)xSr1-xFeO3: Thermodynamic analysis | Solid State Ionics | https://doi.org/10.1016/j.ssi.2021.115692 |  |  | SrFeO3
paidarticles-elsevier-1-s2-0-s0169433219315922- | Combustion synthesized A0.5Sr0.5MnO3-≈í•¨‚Ä†perovskites (where, A‚Äö√Ñ√ò=‚Äö√Ñ√òLa, Nd, Sm, Gd, Tb, Pr, Dy, and Y) as redox materials for thermochemical splitting of CO2 | Applied Surface Science | https://doi.org/10.1016/j.apsusc.2019.05.284 |  |  | La0.5Sr0.5MnO3
paidarticles-elsevier-1-s2-0-s0169433219315922- | Combustion synthesized A0.5Sr0.5MnO3-≈í•¨‚Ä†perovskites (where, A‚Äö√Ñ√ò=‚Äö√Ñ√òLa, Nd, Sm, Gd, Tb, Pr, Dy, and Y) as redox materials for thermochemical splitting of CO2 | Applied Surface Science | https://doi.org/10.1016/j.apsusc.2019.05.284 |  |  | Pr0.5Sr0.5MnO3
paidarticles-elsevier-1-s2-0-s0169433219315922- | Combustion synthesized A0.5Sr0.5MnO3-≈í•¨‚Ä†perovskites (where, A‚Äö√Ñ√ò=‚Äö√Ñ√òLa, Nd, Sm, Gd, Tb, Pr, Dy, and Y) as redox materials for thermochemical splitting of CO2 | Applied Surface Science | https://doi.org/10.1016/j.apsusc.2019.05.284 |  |  | Nd0.5Sr0.5MnO3
paidarticles-elsevier-1-s2-0-s0169433219315922- | Combustion synthesized A0.5Sr0.5MnO3-≈í•¨‚Ä†perovskites (where, A‚Äö√Ñ√ò=‚Äö√Ñ√òLa, Nd, Sm, Gd, Tb, Pr, Dy, and Y) as redox materials for thermochemical splitting of CO2 | Applied Surface Science | https://doi.org/10.1016/j.apsusc.2019.05.284 |  |  | Sm0.5Sr0.5MnO3
paidarticles-elsevier-1-s2-0-s0169433219315922- | Combustion synthesized A0.5Sr0.5MnO3-≈í•¨‚Ä†perovskites (where, A‚Äö√Ñ√ò=‚Äö√Ñ√òLa, Nd, Sm, Gd, Tb, Pr, Dy, and Y) as redox materials for thermochemical splitting of CO2 | Applied Surface Science | https://doi.org/10.1016/j.apsusc.2019.05.284 |  |  | Gd0.5Sr0.5MnO3
paidarticles-elsevier-1-s2-0-s0169433219315922- | Combustion synthesized A0.5Sr0.5MnO3-≈í•¨‚Ä†perovskites (where, A‚Äö√Ñ√ò=‚Äö√Ñ√òLa, Nd, Sm, Gd, Tb, Pr, Dy, and Y) as redox materials for thermochemical splitting of CO2 | Applied Surface Science | https://doi.org/10.1016/j.apsusc.2019.05.284 |  |  | Tb0.5Sr0.5MnO3
paidarticles-elsevier-1-s2-0-s0169433219315922- | Combustion synthesized A0.5Sr0.5MnO3-≈í•¨‚Ä†perovskites (where, A‚Äö√Ñ√ò=‚Äö√Ñ√òLa, Nd, Sm, Gd, Tb, Pr, Dy, and Y) as redox materials for thermochemical splitting of CO2 | Applied Surface Science | https://doi.org/10.1016/j.apsusc.2019.05.284 |  |  | Dy0.5Sr0.5MnO3
paidarticles-elsevier-1-s2-0-s0169433219315922- | Combustion synthesized A0.5Sr0.5MnO3-≈í•¨‚Ä†perovskites (where, A‚Äö√Ñ√ò=‚Äö√Ñ√òLa, Nd, Sm, Gd, Tb, Pr, Dy, and Y) as redox materials for thermochemical splitting of CO2 | Applied Surface Science | https://doi.org/10.1016/j.apsusc.2019.05.284 |  |  | Y0.5Sr0.5MnO3
paidarticles-elsevier-1-s2-0-s0196890423001188- | Selection of iron-based oxygen carriers for two-step solar thermochemical splitting of carbon dioxide | Energy Conversion & Management | https://doi.org/10.1016/j.enconman.2023.116772 |  | Method3 | 50%Ni/CoFe2O4
paidarticles-elsevier-1-s2-0-s0196890423001188- | Selection of iron-based oxygen carriers for two-step solar thermochemical splitting of carbon dioxide | Energy Conversion & Management | https://doi.org/10.1016/j.enconman.2023.116772 |  | Method2 | 50%Ni/CoFe2O4
paidarticles-elsevier-1-s2-0-s0196890423001188- | Selection of iron-based oxygen carriers for two-step solar thermochemical splitting of carbon dioxide | Energy Conversion & Management | https://doi.org/10.1016/j.enconman.2023.116772 |  | Method1 | 50%Ni/CoFe2O4
paidarticles-elsevier-1-s2-0-s0196890423001188- | Selection of iron-based oxygen carriers for two-step solar thermochemical splitting of carbon dioxide | Energy Conversion & Management | https://doi.org/10.1016/j.enconman.2023.116772 |  | 50%CF-Ni-R, after reaction | 50% CoFe2O4/NiO
paidarticles-elsevier-1-s2-0-s0196890423001188- | Selection of iron-based oxygen carriers for two-step solar thermochemical splitting of carbon dioxide | Energy Conversion & Management | https://doi.org/10.1016/j.enconman.2023.116772 |  | 50%CF-CO-R, after reaction | 50% CoFe2O4/Co3O4
paidarticles-elsevier-1-s2-0-s0254058409005537- | Pure phase LaFeO3 perovskite with improved surface area synthesized using different routes and its characterization | Material Chemistry & Physics | https://doi.org/10.1016/j.matchemphys.2009.09.005 |  | co-precipitation synthesis | LaFeO3
paidarticles-elsevier-1-s2-0-s0254058409005537- | Pure phase LaFeO3 perovskite with improved surface area synthesized using different routes and its characterization | Material Chemistry & Physics | https://doi.org/10.1016/j.matchemphys.2009.09.005 |  | combustion synthesis | LaFeO3
paidarticles-elsevier-1-s2-0-s0254058409005537- | Pure phase LaFeO3 perovskite with improved surface area synthesized using different routes and its characterization | Material Chemistry & Physics | https://doi.org/10.1016/j.matchemphys.2009.09.005 |  | sol-gel synthesis | LaFeO3
paidarticles-elsevier-1-s2-0-s0272884220321829- | Design and characterization of novel manganite perovskites Ba1-xBixTi1-xMnxO3 (0‚Äö√¢ßx‚Äö√¢ß0.2) | Ceramics International | https://doi.org/10.1016/j.ceramint.2020.07.169 |  |  | BaTiO3
paidarticles-elsevier-1-s2-0-s0360319911028904- | Diesel fuel reforming over catalysts derived from LaCo1‚Äö√†√≠xRuxO3 perovskites with high Ru loading | International Journal of Hydrogen Energy | https://doi.org/10.1016/j.ijhydene.2011.12.156 |  |  | LaCo0.8Ru0.2O3.
paidarticles-elsevier-1-s2-0-s0360319912006027- | Hydrogen production via solar-aided water splitting thermochemical cycles: Combustion synthesis and preliminary evaluation of spinel redox-pair materials | International Journal of Hyrdogen Energy | https://doi.org/10.1016/j.ijhydene.2012.02.196 |  |  | NiFe2O4
paidarticles-elsevier-1-s2-0-s0360319912006027- | Hydrogen production via solar-aided water splitting thermochemical cycles: Combustion synthesis and preliminary evaluation of spinel redox-pair materials | International Journal of Hyrdogen Energy | https://doi.org/10.1016/j.ijhydene.2012.02.196 |  |  | Ni0.8Zn0.2Fe2O4
paidarticles-elsevier-1-s2-0-s0360319912006027- | Hydrogen production via solar-aided water splitting thermochemical cycles: Combustion synthesis and preliminary evaluation of spinel redox-pair materials | International Journal of Hyrdogen Energy | https://doi.org/10.1016/j.ijhydene.2012.02.196 |  |  | Ni0.2Zn0.8Fe2O4
paidarticles-elsevier-1-s2-0-s0360319912006027- | Hydrogen production via solar-aided water splitting thermochemical cycles: Combustion synthesis and preliminary evaluation of spinel redox-pair materials | International Journal of Hyrdogen Energy | https://doi.org/10.1016/j.ijhydene.2012.02.196 |  |  | ZnFe2O4
paidarticles-elsevier-1-s2-0-s0360319912006027- | Hydrogen production via solar-aided water splitting thermochemical cycles: Combustion synthesis and preliminary evaluation of spinel redox-pair materials | International Journal of Hyrdogen Energy | https://doi.org/10.1016/j.ijhydene.2012.02.196 |  |  | Mn0.5Zn0.5Fe2O4
paidarticles-elsevier-1-s2-0-s0360319912006027- | Hydrogen production via solar-aided water splitting thermochemical cycles: Combustion synthesis and preliminary evaluation of spinel redox-pair materials | International Journal of Hyrdogen Energy | https://doi.org/10.1016/j.ijhydene.2012.02.196 |  |  | MnFe2O4
paidarticles-elsevier-1-s2-0-s0360319912006027- | Hydrogen production via solar-aided water splitting thermochemical cycles: Combustion synthesis and preliminary evaluation of spinel redox-pair materials | International Journal of Hyrdogen Energy | https://doi.org/10.1016/j.ijhydene.2012.02.196 |  |  | CoFe2O4
paidarticles-elsevier-1-s2-0-s0360319912006027- | Hydrogen production via solar-aided water splitting thermochemical cycles: Combustion synthesis and preliminary evaluation of spinel redox-pair materials | International Journal of Hyrdogen Energy | https://doi.org/10.1016/j.ijhydene.2012.02.196 |  | M/CA1/2 (metal/citric acid ratio during synthesis) | Mn0.5Zn0.5Fe2O4
paidarticles-elsevier-1-s2-0-s0360319912006027- | Hydrogen production via solar-aided water splitting thermochemical cycles: Combustion synthesis and preliminary evaluation of spinel redox-pair materials | International Journal of Hyrdogen Energy | https://doi.org/10.1016/j.ijhydene.2012.02.196 |  | M/CA1/1 (metal/citric acid ratio during synthesis) | Mn0.5Zn0.5Fe2O4
paidarticles-elsevier-1-s2-0-s0360319912006027- | Hydrogen production via solar-aided water splitting thermochemical cycles: Combustion synthesis and preliminary evaluation of spinel redox-pair materials | International Journal of Hyrdogen Energy | https://doi.org/10.1016/j.ijhydene.2012.02.196 |  | M/CA2/1 (metal/citric acid ratio during synthesis) | Mn0.5Zn0.5Fe2O4
paidarticles-elsevier-1-s2-0-s0360319912006027- | Hydrogen production via solar-aided water splitting thermochemical cycles: Combustion synthesis and preliminary evaluation of spinel redox-pair materials | International Journal of Hyrdogen Energy | https://doi.org/10.1016/j.ijhydene.2012.02.196 |  | M/CA3/1 (metal/citric acid ratio during synthesis) | Mn0.5Zn0.5Fe2O4
paidarticles-elsevier-1-s2-0-s0360319912006027- | Hydrogen production via solar-aided water splitting thermochemical cycles: Combustion synthesis and preliminary evaluation of spinel redox-pair materials | International Journal of Hyrdogen Energy | https://doi.org/10.1016/j.ijhydene.2012.02.196 |  | calcined in N2 1400°C | CoFe2O4
paidarticles-elsevier-1-s2-0-s0360319912006027- | Hydrogen production via solar-aided water splitting thermochemical cycles: Combustion synthesis and preliminary evaluation of spinel redox-pair materials | International Journal of Hyrdogen Energy | https://doi.org/10.1016/j.ijhydene.2012.02.196 |  | calcined in air 1400°C | CoFe2O4
paidarticles-elsevier-1-s2-0-s0360319912006027- | Hydrogen production via solar-aided water splitting thermochemical cycles: Combustion synthesis and preliminary evaluation of spinel redox-pair materials | International Journal of Hyrdogen Energy | https://doi.org/10.1016/j.ijhydene.2012.02.196 |  | as-sysnthesized | NiFe2O4
paidarticles-elsevier-1-s2-0-s0360319912006027- | Hydrogen production via solar-aided water splitting thermochemical cycles: Combustion synthesis and preliminary evaluation of spinel redox-pair materials | International Journal of Hyrdogen Energy | https://doi.org/10.1016/j.ijhydene.2012.02.196 |  | calcined at 1400°C | NiFe2O4
paidarticles-elsevier-1-s2-0-s0360319912006027- | Hydrogen production via solar-aided water splitting thermochemical cycles: Combustion synthesis and preliminary evaluation of spinel redox-pair materials | International Journal of Hyrdogen Energy | https://doi.org/10.1016/j.ijhydene.2012.02.196 |  | calcined in N2 1400°C | NiFe2O4
paidarticles-elsevier-1-s2-0-s0360319912006027- | Hydrogen production via solar-aided water splitting thermochemical cycles: Combustion synthesis and preliminary evaluation of spinel redox-pair materials | International Journal of Hyrdogen Energy | https://doi.org/10.1016/j.ijhydene.2012.02.196 |  | calcinedat1400°C,inair,30min | CuFeAlO4
paidarticles-elsevier-1-s2-0-s0360319912006027- | Hydrogen production via solar-aided water splitting thermochemical cycles: Combustion synthesis and preliminary evaluation of spinel redox-pair materials | International Journal of Hyrdogen Energy | https://doi.org/10.1016/j.ijhydene.2012.02.196 |  | calcinedat900°C,inair,120min | CuFeAlO4
paidarticles-elsevier-1-s2-0-s0360319912006027- | Hydrogen production via solar-aided water splitting thermochemical cycles: Combustion synthesis and preliminary evaluation of spinel redox-pair materials | International Journal of Hyrdogen Energy | https://doi.org/10.1016/j.ijhydene.2012.02.196 |  | NiFe2O4'SP | NiFe2O4
paidarticles-elsevier-1-s2-0-s0360319912006027- | Hydrogen production via solar-aided water splitting thermochemical cycles: Combustion synthesis and preliminary evaluation of spinel redox-pair materials | International Journal of Hyrdogen Energy | https://doi.org/10.1016/j.ijhydene.2012.02.196 |  | NiFe2O4'LP | NiFe2O4
paidarticles-elsevier-1-s2-0-s0360319912006027- | Hydrogen production via solar-aided water splitting thermochemical cycles: Combustion synthesis and preliminary evaluation of spinel redox-pair materials | International Journal of Hyrdogen Energy | https://doi.org/10.1016/j.ijhydene.2012.02.196 |  | CoFe2O4'SP | CoFe2O4
paidarticles-elsevier-1-s2-0-s0360319912006027- | Hydrogen production via solar-aided water splitting thermochemical cycles: Combustion synthesis and preliminary evaluation of spinel redox-pair materials | International Journal of Hyrdogen Energy | https://doi.org/10.1016/j.ijhydene.2012.02.196 |  | CoFe2O4'LP | CoFe2O4
paidarticles-elsevier-1-s2-0-s0360319918315337- | Iron precipitated onto ceria-zirconia nanoparticle mixtures for the production of hydrogen via two-step thermochemical water splitting | International Journal of Hydrogen Energy | https://doi.org/10.1016/j.ijhydene.2018.05.043 |  | CeO2 | CeO2
paidarticles-elsevier-1-s2-0-s0360319918315337- | Iron precipitated onto ceria-zirconia nanoparticle mixtures for the production of hydrogen via two-step thermochemical water splitting | International Journal of Hydrogen Energy | https://doi.org/10.1016/j.ijhydene.2018.05.043 |  | Fe/CeO2 | Fe/CeO2
paidarticles-elsevier-1-s2-0-s0360319918315337- | Iron precipitated onto ceria-zirconia nanoparticle mixtures for the production of hydrogen via two-step thermochemical water splitting | International Journal of Hydrogen Energy | https://doi.org/10.1016/j.ijhydene.2018.05.043 |  | Fe/Zr25Ce75O2 | Fe/Zr0.25Ce0.75O2
paidarticles-elsevier-1-s2-0-s0360319918315337- | Iron precipitated onto ceria-zirconia nanoparticle mixtures for the production of hydrogen via two-step thermochemical water splitting | International Journal of Hydrogen Energy | https://doi.org/10.1016/j.ijhydene.2018.05.043 |  | Fe/Zr50Ce50O2 | Fe/Zr0.50Ce0.50O2
paidarticles-elsevier-1-s2-0-s0360319918315337- | Iron precipitated onto ceria-zirconia nanoparticle mixtures for the production of hydrogen via two-step thermochemical water splitting | International Journal of Hydrogen Energy | https://doi.org/10.1016/j.ijhydene.2018.05.043 |  | Fe/Zr75Ce25O2 | Fe/Zr0.75Ce0.25O2
paidarticles-elsevier-1-s2-0-s0360319918315337- | Iron precipitated onto ceria-zirconia nanoparticle mixtures for the production of hydrogen via two-step thermochemical water splitting | International Journal of Hydrogen Energy | https://doi.org/10.1016/j.ijhydene.2018.05.043 |  | Fe/ZrO2 | Fe/ZrO2
paidarticles-elsevier-1-s2-0-s0360319918315337- | Iron precipitated onto ceria-zirconia nanoparticle mixtures for the production of hydrogen via two-step thermochemical water splitting | International Journal of Hydrogen Energy | https://doi.org/10.1016/j.ijhydene.2018.05.043 |  | ZrO2 | ZrO2
paidarticles-elsevier-1-s2-0-s0360319920316335- | H2 production by thermochemical water splitting with reticulated porous structures of ceria-based mixed oxide materials | International Journal of Hydrogen Energy | https://doi.org/10.1016/j.ijhydene.2020.04.222 |  |  | CeO2
paidarticles-elsevier-1-s2-0-s0360319920316335- | H2 production by thermochemical water splitting with reticulated porous structures of ceria-based mixed oxide materials | International Journal of Hydrogen Energy | https://doi.org/10.1016/j.ijhydene.2020.04.222 |  |  | Ce0.9Zr0.1O3
paidarticles-elsevier-1-s2-0-s0360319920316335- | H2 production by thermochemical water splitting with reticulated porous structures of ceria-based mixed oxide materials | International Journal of Hydrogen Energy | https://doi.org/10.1016/j.ijhydene.2020.04.222 |  |  | Ce0.9Co0.1O3
paidarticles-elsevier-1-s2-0-s0360319920316335- | H2 production by thermochemical water splitting with reticulated porous structures of ceria-based mixed oxide materials | International Journal of Hydrogen Energy | https://doi.org/10.1016/j.ijhydene.2020.04.222 |  |  | Ce0.9Fe0.1O3
paidarticles-elsevier-1-s2-0-s0360319920316335- | H2 production by thermochemical water splitting with reticulated porous structures of ceria-based mixed oxide materials | International Journal of Hydrogen Energy | https://doi.org/10.1016/j.ijhydene.2020.04.222 |  |  | Ce0.9Mn0.1O3
paidarticles-elsevier-1-s2-0-s0360319920316335- | H2 production by thermochemical water splitting with reticulated porous structures of ceria-based mixed oxide materials | International Journal of Hydrogen Energy | https://doi.org/10.1016/j.ijhydene.2020.04.222 |  | Ce0.9Fe0.1Oy-RPCafter15cycles | Ce0.9Fe0.1O2
paidarticles-elsevier-1-s2-0-s0360319920316335- | H2 production by thermochemical water splitting with reticulated porous structures of ceria-based mixed oxide materials | International Journal of Hydrogen Energy | https://doi.org/10.1016/j.ijhydene.2020.04.222 |  | FreshCe0.9Fe0.1Oy-RPC | Ce0.9Fe0.1O2
paidarticles-elsevier-1-s2-0-s0360319920316335- | H2 production by thermochemical water splitting with reticulated porous structures of ceria-based mixed oxide materials | International Journal of Hydrogen Energy | https://doi.org/10.1016/j.ijhydene.2020.04.222 |  | Ce0.9Fe0.1Oypowder1300°C | Ce0.9Fe0.1O2
paidarticles-elsevier-1-s2-0-s036031992033041x- | Investigation on different valence B-site ions doped Pr0.6Sr0.4FeO3-≈í• ceramic membrane for hydrogen production from water splitting | International Journal of Hydrogen Energy | https://doi.org/10.1016/j.ijhydene.2020.08.046 |  | PSF | Pr0.6Sr0.4FeO3
paidarticles-elsevier-1-s2-0-s036031992033041x- | Investigation on different valence B-site ions doped Pr0.6Sr0.4FeO3-≈í• ceramic membrane for hydrogen production from water splitting | International Journal of Hydrogen Energy | https://doi.org/10.1016/j.ijhydene.2020.08.046 |  | PSFA | Pr0.6Sr0.4Fe0.9Al0.1O3
paidarticles-elsevier-1-s2-0-s036031992033041x- | Investigation on different valence B-site ions doped Pr0.6Sr0.4FeO3-≈í• ceramic membrane for hydrogen production from water splitting | International Journal of Hydrogen Energy | https://doi.org/10.1016/j.ijhydene.2020.08.046 |  | PSFZ | Pr0.6Sr0.4Fe0.9Zr0.1O3
paidarticles-elsevier-1-s2-0-s036031992033041x- | Investigation on different valence B-site ions doped Pr0.6Sr0.4FeO3-≈í• ceramic membrane for hydrogen production from water splitting | International Journal of Hydrogen Energy | https://doi.org/10.1016/j.ijhydene.2020.08.046 |  | PSFW | Pr0.6Sr0.4Fe0.9W0.1O3
paidarticles-elsevier-1-s2-0-s0360319921009459- | Thermochemical hydrogen production using Rh/CeO2/Œ≥-Al2O3 catalyst by steam reforming of ethanol and water splitting in a packed bed reactor | International Journal of Hydrogen Energy | https://doi.org/10.1016/j.ijhydene.2021.03.079 |  | (a) fresh | Rh/CeO2/Al2O3
paidarticles-elsevier-1-s2-0-s0360319921009459- | Thermochemical hydrogen production using Rh/CeO2/Œ≥-Al2O3 catalyst by steam reforming of ethanol and water splitting in a packed bed reactor | International Journal of Hydrogen Energy | https://doi.org/10.1016/j.ijhydene.2021.03.079 |  | (b) after SRE reaction | Rh/CeO2/Al2O3
paidarticles-elsevier-1-s2-0-s0360319921009459- | Thermochemical hydrogen production using Rh/CeO2/Œ≥-Al2O3 catalyst by steam reforming of ethanol and water splitting in a packed bed reactor | International Journal of Hydrogen Energy | https://doi.org/10.1016/j.ijhydene.2021.03.079 |  | Pristine | Rh/CeO2/Al2O3
paidarticles-elsevier-1-s2-0-s0360319921009459- | Thermochemical hydrogen production using Rh/CeO2/Œ≥-Al2O3 catalyst by steam reforming of ethanol and water splitting in a packed bed reactor | International Journal of Hydrogen Energy | https://doi.org/10.1016/j.ijhydene.2021.03.079 |  | Method-1 | Rh/CeO2/Al2O3
paidarticles-elsevier-1-s2-0-s0360319921009459- | Thermochemical hydrogen production using Rh/CeO2/Œ≥-Al2O3 catalyst by steam reforming of ethanol and water splitting in a packed bed reactor | International Journal of Hydrogen Energy | https://doi.org/10.1016/j.ijhydene.2021.03.079 |  | Method-2 | Rh/CeO2/Al2O3
paidarticles-elsevier-1-s2-0-s0360319921009459- | Thermochemical hydrogen production using Rh/CeO2/Œ≥-Al2O3 catalyst by steam reforming of ethanol and water splitting in a packed bed reactor | International Journal of Hydrogen Energy | https://doi.org/10.1016/j.ijhydene.2021.03.079 |  | (a) | Al2O3
paidarticles-elsevier-1-s2-0-s0360319921009459- | Thermochemical hydrogen production using Rh/CeO2/Œ≥-Al2O3 catalyst by steam reforming of ethanol and water splitting in a packed bed reactor | International Journal of Hydrogen Energy | https://doi.org/10.1016/j.ijhydene.2021.03.079 |  | (b) | CeO2
paidarticles-elsevier-1-s2-0-s0360319921009459- | Thermochemical hydrogen production using Rh/CeO2/Œ≥-Al2O3 catalyst by steam reforming of ethanol and water splitting in a packed bed reactor | International Journal of Hydrogen Energy | https://doi.org/10.1016/j.ijhydene.2021.03.079 |  | (c) | 2%Rh/20%CeO2/Al2O3
paidarticles-elsevier-1-s2-0-s0360319921047479- | Effect of B-site Al substitution on hydrogen production of La0.4Sr0.6Mn1-xAlx (x=0.4, 0.5 and 0.6) perovskite oxides | International Journal of Hyrdogen Energy | https://doi.org/10.1016/j.ijhydene.2021.12.047 |  |  | La0.4Sr0.6Mn0.6Al0.4O3
paidarticles-elsevier-1-s2-0-s0360319921047479- | Effect of B-site Al substitution on hydrogen production of La0.4Sr0.6Mn1-xAlx (x=0.4, 0.5 and 0.6) perovskite oxides | International Journal of Hyrdogen Energy | https://doi.org/10.1016/j.ijhydene.2021.12.047 |  |  | La0.4Sr0.6Mn0.4Al0.6O3
paidarticles-elsevier-1-s2-0-s0360319921047479- | Effect of B-site Al substitution on hydrogen production of La0.4Sr0.6Mn1-xAlx (x=0.4, 0.5 and 0.6) perovskite oxides | International Journal of Hyrdogen Energy | https://doi.org/10.1016/j.ijhydene.2021.12.047 |  |  | La0.4Sr0.6Mn0.5Al0.5O3
paidarticles-elsevier-1-s2-0-s036031992203066x- | Reticulated porous lanthanum strontium manganite structures for solar thermochemical hydrogen production | International Journal of Hydrogen Energy | https://doi.org/10.1016/j.ijhydene.2022.07.052 |  |  | (La0.65Sr0.35)MnO3
paidarticles-elsevier-1-s2-0-s036031999800007x- | Thermodynamic evaluation of water splitting by a cation-excessive (Ni, Mn) ferrite | International Journal of Hyrdogen Energy | https://doi.org/10.1016/S0360-3199(98)00007-X |  | Nni0.5Mn0.5Fe2O4 | Nni0.5Mn0.5Fe2O4
paidarticles-elsevier-1-s2-0-s0360544215008415- | Oxygen and hydrogen productivities and repeatable reactivity of 30-mol%-Fe-, Co-, Ni-, Mn-doped CeO2‚Äö√†√≠≈í•¨‚Ä†for thermochemical two-step water-splitting cycle | Energy | https://doi.org/10.1016/j.energy.2015.06.085 |  | Mn30mol% | 30%Mn doped CeO2
paidarticles-elsevier-1-s2-0-s0360544215008415- | Oxygen and hydrogen productivities and repeatable reactivity of 30-mol%-Fe-, Co-, Ni-, Mn-doped CeO2‚Äö√†√≠≈í•¨‚Ä†for thermochemical two-step water-splitting cycle | Energy | https://doi.org/10.1016/j.energy.2015.06.085 |  | Ni30mol% | 30% Ni doped CeO2
paidarticles-elsevier-1-s2-0-s0360544215008415- | Oxygen and hydrogen productivities and repeatable reactivity of 30-mol%-Fe-, Co-, Ni-, Mn-doped CeO2‚Äö√†√≠≈í•¨‚Ä†for thermochemical two-step water-splitting cycle | Energy | https://doi.org/10.1016/j.energy.2015.06.085 |  | Co30mol% | 30% Co doped CeO2
paidarticles-elsevier-1-s2-0-s0360544215008415- | Oxygen and hydrogen productivities and repeatable reactivity of 30-mol%-Fe-, Co-, Ni-, Mn-doped CeO2‚Äö√†√≠≈í•¨‚Ä†for thermochemical two-step water-splitting cycle | Energy | https://doi.org/10.1016/j.energy.2015.06.085 |  | Fe30mol% | 30% Fe doped CeO2
paidarticles-elsevier-1-s2-0-s0360544219300830- | Thermochemical behavior of perovskite oxides based on LaxSr1-x(Mn, Fe, Co)O3 and BaySr1-yCoO3 redox system for thermochemical energy storage at high temperatures | Energy | https://doi.org/10.1016/j.energy.2019.01.081 |  |  | Ba4.01Sr3.99Co4O15
paidarticles-elsevier-1-s2-0-s0360544219300830- | Thermochemical behavior of perovskite oxides based on LaxSr1-x(Mn, Fe, Co)O3 and BaySr1-yCoO3 redox system for thermochemical energy storage at high temperatures | Energy | https://doi.org/10.1016/j.energy.2019.01.081 |  |  | Ba0.7Sr0.3CoO3
paidarticles-elsevier-1-s2-0-s0920586121005459- | Hydrogen production by thermochemical water splitting with La0.8Al0.2MeO3-≈í• (Me= Fe, Co, Ni and Cu) perovskites prepared under controlled pH | Catalysis Today | https://doi.org/10.1016/j.cattod.2021.12.014 |  |  | La0.8Al0.2FeO3
paidarticles-elsevier-1-s2-0-s0920586121005459- | Hydrogen production by thermochemical water splitting with La0.8Al0.2MeO3-≈í• (Me= Fe, Co, Ni and Cu) perovskites prepared under controlled pH | Catalysis Today | https://doi.org/10.1016/j.cattod.2021.12.014 |  |  | La0.8Al0.2CuO3
paidarticles-elsevier-1-s2-0-s0920586121005459- | Hydrogen production by thermochemical water splitting with La0.8Al0.2MeO3-≈í• (Me= Fe, Co, Ni and Cu) perovskites prepared under controlled pH | Catalysis Today | https://doi.org/10.1016/j.cattod.2021.12.014 |  |  | La0.8Al0.2NiO3
paidarticles-elsevier-1-s2-0-s0920586121005459- | Hydrogen production by thermochemical water splitting with La0.8Al0.2MeO3-≈í• (Me= Fe, Co, Ni and Cu) perovskites prepared under controlled pH | Catalysis Today | https://doi.org/10.1016/j.cattod.2021.12.014 |  |  | La0.8Al0.2CoO3
paidarticles-elsevier-1-s2-0-s0920586121005459- | Hydrogen production by thermochemical water splitting with La0.8Al0.2MeO3-≈í• (Me= Fe, Co, Ni and Cu) perovskites prepared under controlled pH | Catalysis Today | https://doi.org/10.1016/j.cattod.2021.12.014 |  | LACu82(B) | La0.8Al0.2CuO3
paidarticles-elsevier-1-s2-0-s0920586121005459- | Hydrogen production by thermochemical water splitting with La0.8Al0.2MeO3-≈í• (Me= Fe, Co, Ni and Cu) perovskites prepared under controlled pH | Catalysis Today | https://doi.org/10.1016/j.cattod.2021.12.014 |  | LAFe82(B)aftercycyles1200°C | La0.8Al0.2FeO3
paidarticles-elsevier-1-s2-0-s0920586121005459- | Hydrogen production by thermochemical water splitting with La0.8Al0.2MeO3-≈í• (Me= Fe, Co, Ni and Cu) perovskites prepared under controlled pH | Catalysis Today | https://doi.org/10.1016/j.cattod.2021.12.014 |  | LAFe82(B) | La0.8Al0.2FeO3
paidarticles-elsevier-1-s2-0-s0920586121005459- | Hydrogen production by thermochemical water splitting with La0.8Al0.2MeO3-≈í• (Me= Fe, Co, Ni and Cu) perovskites prepared under controlled pH | Catalysis Today | https://doi.org/10.1016/j.cattod.2021.12.014 |  | LANi82(B) | La0.8Al0.2NiO3
paidarticles-elsevier-1-s2-0-s0920586121005459- | Hydrogen production by thermochemical water splitting with La0.8Al0.2MeO3-≈í• (Me= Fe, Co, Ni and Cu) perovskites prepared under controlled pH | Catalysis Today | https://doi.org/10.1016/j.cattod.2021.12.014 |  | LACo82(B)aftercycyles1200°C | La0.8Al0.2CoO3
paidarticles-elsevier-1-s2-0-s0920586121005459- | Hydrogen production by thermochemical water splitting with La0.8Al0.2MeO3-≈í• (Me= Fe, Co, Ni and Cu) perovskites prepared under controlled pH | Catalysis Today | https://doi.org/10.1016/j.cattod.2021.12.014 |  | LACo82(B) | La0.8Al0.2CoO3
paidarticles-elsevier-1-s2-0-s0920586121005459- | Hydrogen production by thermochemical water splitting with La0.8Al0.2MeO3-≈í• (Me= Fe, Co, Ni and Cu) perovskites prepared under controlled pH | Catalysis Today | https://doi.org/10.1016/j.cattod.2021.12.014 |  | LAFe82(A)aftercycyles1200°C | La0.8Al0.2FeO3
paidarticles-elsevier-1-s2-0-s0920586121005459- | Hydrogen production by thermochemical water splitting with La0.8Al0.2MeO3-≈í• (Me= Fe, Co, Ni and Cu) perovskites prepared under controlled pH | Catalysis Today | https://doi.org/10.1016/j.cattod.2021.12.014 |  | LAFe82(A) | La0.8Al0.2FeO3
paidarticles-elsevier-1-s2-0-s0920586121005459- | Hydrogen production by thermochemical water splitting with La0.8Al0.2MeO3-≈í• (Me= Fe, Co, Ni and Cu) perovskites prepared under controlled pH | Catalysis Today | https://doi.org/10.1016/j.cattod.2021.12.014 |  | LANi82(A) | La0.8Al0.2NiO3
paidarticles-elsevier-1-s2-0-s0920586121005459- | Hydrogen production by thermochemical water splitting with La0.8Al0.2MeO3-≈í• (Me= Fe, Co, Ni and Cu) perovskites prepared under controlled pH | Catalysis Today | https://doi.org/10.1016/j.cattod.2021.12.014 |  | LACo82(A) | La0.8Al0.2CoO3
paidarticles-elsevier-1-s2-0-s0920586121005459- | Hydrogen production by thermochemical water splitting with La0.8Al0.2MeO3-≈í• (Me= Fe, Co, Ni and Cu) perovskites prepared under controlled pH | Catalysis Today | https://doi.org/10.1016/j.cattod.2021.12.014 |  | LACu82(B)aftercycyles800°C | La0.8Al0.2CuO3
paidarticles-elsevier-1-s2-0-s0920586121005459- | Hydrogen production by thermochemical water splitting with La0.8Al0.2MeO3-≈í• (Me= Fe, Co, Ni and Cu) perovskites prepared under controlled pH | Catalysis Today | https://doi.org/10.1016/j.cattod.2021.12.014 |  | LAFe82(B)aftercycyles800°C | La0.8Al0.2FeO3
paidarticles-elsevier-1-s2-0-s0920586121005459- | Hydrogen production by thermochemical water splitting with La0.8Al0.2MeO3-≈í• (Me= Fe, Co, Ni and Cu) perovskites prepared under controlled pH | Catalysis Today | https://doi.org/10.1016/j.cattod.2021.12.014 |  | LANi82(B)aftercycyles800°C | La0.8Al0.2NiO3
paidarticles-elsevier-1-s2-0-s0920586121005459- | Hydrogen production by thermochemical water splitting with La0.8Al0.2MeO3-≈í• (Me= Fe, Co, Ni and Cu) perovskites prepared under controlled pH | Catalysis Today | https://doi.org/10.1016/j.cattod.2021.12.014 |  | LACo82(B)aftercycyles800°C | La0.8Al0.2CoO3
paidarticles-elsevier-1-s2-0-s0925838815301614- | Preparation and characterization of the non-stoichiometric La--Mn perovskites | Journal of Alloys and Compounds | https://doi.org/10.1016/j.jallcom.2015.06.044 |  | (f) | La0.56MnOx
paidarticles-elsevier-1-s2-0-s0925838815301614- | Preparation and characterization of the non-stoichiometric La--Mn perovskites | Journal of Alloys and Compounds | https://doi.org/10.1016/j.jallcom.2015.06.044 |  | (e) | La0.63MnOx
paidarticles-elsevier-1-s2-0-s0925838815301614- | Preparation and characterization of the non-stoichiometric La--Mn perovskites | Journal of Alloys and Compounds | https://doi.org/10.1016/j.jallcom.2015.06.044 |  | (d) | La0.72MnOx
paidarticles-elsevier-1-s2-0-s0925838815301614- | Preparation and characterization of the non-stoichiometric La--Mn perovskites | Journal of Alloys and Compounds | https://doi.org/10.1016/j.jallcom.2015.06.044 |  | (c) | La0.81MnOx
paidarticles-elsevier-1-s2-0-s0925838815301614- | Preparation and characterization of the non-stoichiometric La--Mn perovskites | Journal of Alloys and Compounds | https://doi.org/10.1016/j.jallcom.2015.06.044 |  | (b) | La0.89MnOx
paidarticles-elsevier-1-s2-0-s0925838815301614- | Preparation and characterization of the non-stoichiometric La--Mn perovskites | Journal of Alloys and Compounds | https://doi.org/10.1016/j.jallcom.2015.06.044 |  | (a) | La1.03MnO3
paidarticles-elsevier-1-s2-0-s0925838822050629- | CO2 conversion to CO by LaCo1‚Äö√†√≠xFexO3 (x = 0, 0.25, 0.5, 0.75, 1) perovskite phases at low temperature | Journal of Alloys and Compounds | https://doi.org/10.1016/j.jallcom.2022.168671 |  |  | La0.25Fe0.75O3
paidarticles-elsevier-1-s2-0-s0925838822050629- | CO2 conversion to CO by LaCo1‚Äö√†√≠xFexO3 (x = 0, 0.25, 0.5, 0.75, 1) perovskite phases at low temperature | Journal of Alloys and Compounds | https://doi.org/10.1016/j.jallcom.2022.168671 |  |  | LaFeO3
paidarticles-elsevier-1-s2-0-s0925838822050629- | CO2 conversion to CO by LaCo1‚Äö√†√≠xFexO3 (x = 0, 0.25, 0.5, 0.75, 1) perovskite phases at low temperature | Journal of Alloys and Compounds | https://doi.org/10.1016/j.jallcom.2022.168671 |  |  | LaCo0.75Fe0.25O3
paidarticles-elsevier-1-s2-0-s0925838822050629- | CO2 conversion to CO by LaCo1‚Äö√†√≠xFexO3 (x = 0, 0.25, 0.5, 0.75, 1) perovskite phases at low temperature | Journal of Alloys and Compounds | https://doi.org/10.1016/j.jallcom.2022.168671 |  |  | LaCo0.5Fe0.5O3
paidarticles-elsevier-1-s2-0-s0925838822050629- | CO2 conversion to CO by LaCo1‚Äö√†√≠xFexO3 (x = 0, 0.25, 0.5, 0.75, 1) perovskite phases at low temperature | Journal of Alloys and Compounds | https://doi.org/10.1016/j.jallcom.2022.168671 |  |  | LaCoO3
paidarticles-elsevier-1-s2-0-s0926337321009036- | Hydrogen generation from water splitting over polyfunctional perovskite oxygen carriers by using coke oven gas as reducing agent | Applied Catalysis B: Environmental | https://doi.org/10.1016/j.apcatb.2021.120778 |  |  | LaFeO3
paidarticles-elsevier-1-s2-0-s0926337321009036- | Hydrogen generation from water splitting over polyfunctional perovskite oxygen carriers by using coke oven gas as reducing agent | Applied Catalysis B: Environmental | https://doi.org/10.1016/j.apcatb.2021.120778 |  | Synthesized | LaFeO3
paidarticles-elsevier-1-s2-0-s0926337321009036- | Hydrogen generation from water splitting over polyfunctional perovskite oxygen carriers by using coke oven gas as reducing agent | Applied Catalysis B: Environmental | https://doi.org/10.1016/j.apcatb.2021.120778 |  | Cycled | LaFeO3
paidarticles-elsevier-1-s2-0-s0926337321010195- | Ce-modified SrFeO3 for ethane oxidative dehydrogenation coupled with CO2 splitting via a chemical looping scheme | Applied Catalysis B: Environmental | https://doi.org/10.1016/j.apcatb.2021.120894 |  | (a) | SrFeO3
paidarticles-elsevier-1-s2-0-s0926337321010195- | Ce-modified SrFeO3 for ethane oxidative dehydrogenation coupled with CO2 splitting via a chemical looping scheme | Applied Catalysis B: Environmental | https://doi.org/10.1016/j.apcatb.2021.120894 |  | (b), 1200 C | SrFeO3
paidarticles-elsevier-1-s2-0-s0926337321010195- | Ce-modified SrFeO3 for ethane oxidative dehydrogenation coupled with CO2 splitting via a chemical looping scheme | Applied Catalysis B: Environmental | https://doi.org/10.1016/j.apcatb.2021.120894 |  | (c) | 0.2Ce/SrFeO3
paidarticles-elsevier-1-s2-0-s0926337321010195- | Ce-modified SrFeO3 for ethane oxidative dehydrogenation coupled with CO2 splitting via a chemical looping scheme | Applied Catalysis B: Environmental | https://doi.org/10.1016/j.apcatb.2021.120894 |  | (d) | 0.4Ce/SrFeO3
paidarticles-elsevier-1-s2-0-s0960148122007522- | Direct solar thermochemical CO2¨‚Ä†splitting based on Ca- and Al- doped SmMnO3¨‚Ä†perovskites: Ultrahigh CO yield within small temperature swing | Renewable Energy | https://doi.org/10.1016/j.renene.2022.05.105 |  |  | Sm0.8Ca0.2MnO3
paidarticles-elsevier-1-s2-0-s0960148122007522- | Direct solar thermochemical CO2¨‚Ä†splitting based on Ca- and Al- doped SmMnO3¨‚Ä†perovskites: Ultrahigh CO yield within small temperature swing | Renewable Energy | https://doi.org/10.1016/j.renene.2022.05.105 |  |  | Sm0.6Ca0.4MnO3
paidarticles-elsevier-1-s2-0-s138589470900240x- | Autothermal reforming of propane over Ce modified Ni/LaAlO3 perovskite-type catalysts | Chemical Engineering Journal | https://doi.org/10.1016/j.cej.2009.03.054 |  | FreshNi/LaAIO3 | Ni/LaAlO3
paidarticles-elsevier-1-s2-0-s138589470900240x- | Autothermal reforming of propane over Ce modified Ni/LaAlO3 perovskite-type catalysts | Chemical Engineering Journal | https://doi.org/10.1016/j.cej.2009.03.054 |  | ReactedNi/LaAIO3 | Ni/LaAlO3
paidarticles-elsevier-1-s2-0-s1385894710002731- | Autothermal reforming of ethanol for hydrogen production over perovskite LaNiO3 | Chemical Engineering Journal | https://doi.org/10.1016/j.cej.2010.03.054 |  |  | LaMnO3
paidarticles-elsevier-1-s2-0-s1385894710002731- | Autothermal reforming of ethanol for hydrogen production over perovskite LaNiO3 | Chemical Engineering Journal | https://doi.org/10.1016/j.cej.2010.03.054 |  |  | LaCoO3
paidarticles-elsevier-1-s2-0-s1385894710002731- | Autothermal reforming of ethanol for hydrogen production over perovskite LaNiO3 | Chemical Engineering Journal | https://doi.org/10.1016/j.cej.2010.03.054 |  |  | LaFeO3
paidarticles-elsevier-1-s2-0-s1385894710002731- | Autothermal reforming of ethanol for hydrogen production over perovskite LaNiO3 | Chemical Engineering Journal | https://doi.org/10.1016/j.cej.2010.03.054 |  | (a), as prepared | Ni(10)/La2O3
paidarticles-elsevier-1-s2-0-s1385894710002731- | Autothermal reforming of ethanol for hydrogen production over perovskite LaNiO3 | Chemical Engineering Journal | https://doi.org/10.1016/j.cej.2010.03.054 |  | (b), reduced | Ni(10)/La2O3
paidarticles-elsevier-1-s2-0-s1385894710002731- | Autothermal reforming of ethanol for hydrogen production over perovskite LaNiO3 | Chemical Engineering Journal | https://doi.org/10.1016/j.cej.2010.03.054 |  | (e), used | LaNiO3
paidarticles-elsevier-1-s2-0-s1385894711012162- | CO2 and H2O conversion to solar fuels via two-step solar thermochemical looping using iron oxide redox pair | Chemical Engineering Journal | https://doi.org/10.1016/j.cej.2011.09.124 |  | Fe0 (after H2O + CO2 splitting) | FeO
paidarticles-elsevier-1-s2-0-s1385894722059630- | Promotional effect of Ca on La1-xCaxFeO3 perovskites for ammonia production via steam catalytic gasification of microalgae | Chemical Engineering Journal | https://doi.org/10.1016/j.cej.2022.140483 |  |  | La0.8Ca0.2FeO3
paidarticles-elsevier-1-s2-0-s1872206717628201- | La1-xCaxMn1-yAlyO3 perovskites as efficient catalysts for two-step thermochemical water splitting in conjunction with exceptional hydrogen yields | Chinese Journal of Catalysis | https://doi.org/10.1016/S1872-2067(17)62820-1 |  |  | La0.6Ca0.4Mn0.6Al0.4O3
paidarticles-elsevier-1-s2-0-s2212982018310461- | Chemical insights on the activity of La1-xSrxFeO3 perovskites for chemical looping reforming of methane coupled with CO2-splitting | Journal of CO2 Utilization | https://doi.org/10.1016/j.jcou.2019.02.013 |  |  | SrFeO3
paidarticles-elsevier-1-s2-0-s2212982018310461- | Chemical insights on the activity of La1-xSrxFeO3 perovskites for chemical looping reforming of methane coupled with CO2-splitting | Journal of CO2 Utilization | https://doi.org/10.1016/j.jcou.2019.02.013 |  |  | La0.1Sr0.9FeO3
paidarticles-elsevier-1-s2-0-s2212982018310461- | Chemical insights on the activity of La1-xSrxFeO3 perovskites for chemical looping reforming of methane coupled with CO2-splitting | Journal of CO2 Utilization | https://doi.org/10.1016/j.jcou.2019.02.013 |  |  | La0.3Sr0.7FeO3
paidarticles-elsevier-1-s2-0-s2212982018310461- | Chemical insights on the activity of La1-xSrxFeO3 perovskites for chemical looping reforming of methane coupled with CO2-splitting | Journal of CO2 Utilization | https://doi.org/10.1016/j.jcou.2019.02.013 |  |  | La0.5Sr0.5FeO3
paidarticles-elsevier-1-s2-0-s2212982018310461- | Chemical insights on the activity of La1-xSrxFeO3 perovskites for chemical looping reforming of methane coupled with CO2-splitting | Journal of CO2 Utilization | https://doi.org/10.1016/j.jcou.2019.02.013 |  |  | La0.7Sr0.3FeO3
paidarticles-elsevier-1-s2-0-s2212982018310461- | Chemical insights on the activity of La1-xSrxFeO3 perovskites for chemical looping reforming of methane coupled with CO2-splitting | Journal of CO2 Utilization | https://doi.org/10.1016/j.jcou.2019.02.013 |  |  | La0.9Sr0.1FeO3
paidarticles-elsevier-1-s2-0-s2212982018310461- | Chemical insights on the activity of La1-xSrxFeO3 perovskites for chemical looping reforming of methane coupled with CO2-splitting | Journal of CO2 Utilization | https://doi.org/10.1016/j.jcou.2019.02.013 |  |  | LaFeO3
paidarticles-elsevier-1-s2-0-s2212982018310461- | Chemical insights on the activity of La1-xSrxFeO3 perovskites for chemical looping reforming of methane coupled with CO2-splitting | Journal of CO2 Utilization | https://doi.org/10.1016/j.jcou.2019.02.013 |  | L9S1F_850iso_CH4+cycles | LA0.9Sr0.1FeO3
paidarticles-elsevier-1-s2-0-s2212982018310461- | Chemical insights on the activity of La1-xSrxFeO3 perovskites for chemical looping reforming of methane coupled with CO2-splitting | Journal of CO2 Utilization | https://doi.org/10.1016/j.jcou.2019.02.013 |  | L9S1F_850iso_CH4 | LA0.9Sr0.1FeO3
paidarticles-others-aip-1-365 | H2 generation from two-step thermochemical water-splitting reaction using sol-gel derived SnxFeyOz | Journal of Renewable and Sustainable Energy | https://doi.org/10.1063/1.3659684 |  | As-prepared | 30%Sn0.1Fe1.9O3 / 70% SnO2
paidarticles-others-aip-1-365 | H2 generation from two-step thermochemical water-splitting reaction using sol-gel derived SnxFeyOz | Journal of Renewable and Sustainable Energy | https://doi.org/10.1063/1.3659684 |  | Reacted | 30%Sn0.1Fe1.9O3 / 70% SnO2
paidarticles-others-intechopen-4 | Perovskite Materials - Synthesis, Characterisation, Properties, and Applications - Chapter 3 | Open access Book | https://www.intechopen.com/chapters/49517 |  |  | (Ba0.85Na0.15)(Ti0.85Nb0.15)O3
paidarticles-others-intechopen-4 | Perovskite Materials - Synthesis, Characterisation, Properties, and Applications - Chapter 3 | Open access Book | https://www.intechopen.com/chapters/49517 |  |  | (Ba0.96Na0.04)(Ti0.96Nb0.04)O3
paidarticles-others-intechopen-4 | Perovskite Materials - Synthesis, Characterisation, Properties, and Applications - Chapter 3 | Open access Book | https://www.intechopen.com/chapters/49517 |  |  | (Ba0.99Na0.01)(Ti0.99Nb0.01)O3
paidarticles-others-intechopen-4 | Perovskite Materials - Synthesis, Characterisation, Properties, and Applications - Chapter 3 | Open access Book | https://www.intechopen.com/chapters/49517 |  |  | BaTiO3
paidarticles-others-intechopen-4 | Perovskite Materials - Synthesis, Characterisation, Properties, and Applications - Chapter 3 | Open access Book | https://www.intechopen.com/chapters/49517 |  | CCTO/T (high T synthesis) | CaCu3Ti4O12
paidarticles-others-intechopen-4 | Perovskite Materials - Synthesis, Characterisation, Properties, and Applications - Chapter 3 | Open access Book | https://www.intechopen.com/chapters/49517 |  | CCTO/Zr (ZrO2 grinding balls) | CaCu3Ti4O12
paidarticles-others-intechopen-4 | Perovskite Materials - Synthesis, Characterisation, Properties, and Applications - Chapter 3 | Open access Book | https://www.intechopen.com/chapters/49517 |  | CCTO/Fe ("balls of steel") | CaCu3Ti4O12
paidarticles-others-iucr-pape | Synthesis and structure of high-purity BaCe0.25Mn0.75O3: an improved material for thermochemical water splitting | Acta Cryst. | https://doi.org/10.1107/S2052520622010393 |  | BCMDeepReduced | BaCe0.25Mn0.75O3
paidarticles-others-proquest-ou | Nonstoichiometric Perovskite Oxides for Solar-Driven Thermochemical Water Splitting | Northwestern University Dissertation | https://www.proquest.com/openview/7ca61610c3ed19dc0b5600e8e478bba9/1?pq-origsite=gscholar&cbl=18750&diss=y |  |  | YMnO3
paidarticles-others-proquest-ou | Nonstoichiometric Perovskite Oxides for Solar-Driven Thermochemical Water Splitting | Northwestern University Dissertation | https://www.proquest.com/openview/7ca61610c3ed19dc0b5600e8e478bba9/1?pq-origsite=gscholar&cbl=18750&diss=y |  | Sr2TiMnO6Cubic | Sr2TiMnO6
paidarticles-others-proquest-ou | Nonstoichiometric Perovskite Oxides for Solar-Driven Thermochemical Water Splitting | Northwestern University Dissertation | https://www.proquest.com/openview/7ca61610c3ed19dc0b5600e8e478bba9/1?pq-origsite=gscholar&cbl=18750&diss=y |  | Se2TiMnO6Tetragonal | Sr2TiMnO6
paidarticles-others-proquest-ou | Nonstoichiometric Perovskite Oxides for Solar-Driven Thermochemical Water Splitting | Northwestern University Dissertation | https://www.proquest.com/openview/7ca61610c3ed19dc0b5600e8e478bba9/1?pq-origsite=gscholar&cbl=18750&diss=y |  | SrTi0.5Mn0.5O3Cubic | SrTi0.5Mn0.5O3
paidarticles-others-proquest-ou | Nonstoichiometric Perovskite Oxides for Solar-Driven Thermochemical Water Splitting | Northwestern University Dissertation | https://www.proquest.com/openview/7ca61610c3ed19dc0b5600e8e478bba9/1?pq-origsite=gscholar&cbl=18750&diss=y |  | As synthesized | SrTi0.5Mn0.5O3
paidarticles-others-springer-art-10-1007-s11244-017-07 | Exploring the Redox Behavior of La0.6Sr0.4Mn1‚Äö√†√≠xAlxO3 Perovskites for CO2-Splitting in Thermochemical Cycles | Topics in Catalysis | https://doi.org/10.1007/s11244-017-0790-4 |  | LSM_SCR | LiSrMn0.5Al0.5O3
paidarticles-others-springer-art-10-1007-s11244-017-07 | Exploring the Redox Behavior of La0.6Sr0.4Mn1‚Äö√†√≠xAlxO3 Perovskites for CO2-Splitting in Thermochemical Cycles | Topics in Catalysis | https://doi.org/10.1007/s11244-017-0790-4 |  | LSM2A8 | La0.6Sr0.4Mn0.2Al0.8O3
paidarticles-others-springer-art-10-1007-s11244-017-07 | Exploring the Redox Behavior of La0.6Sr0.4Mn1‚Äö√†√≠xAlxO3 Perovskites for CO2-Splitting in Thermochemical Cycles | Topics in Catalysis | https://doi.org/10.1007/s11244-017-0790-4 |  | LSM4A6 | La0.6Sr0.4Mn0.4Al0.6O3
paidarticles-others-springer-art-10-1007-s11244-017-07 | Exploring the Redox Behavior of La0.6Sr0.4Mn1‚Äö√†√≠xAlxO3 Perovskites for CO2-Splitting in Thermochemical Cycles | Topics in Catalysis | https://doi.org/10.1007/s11244-017-0790-4 |  | LSM5A5 | La0.6Sr0.4Mn0.5Al0.5O3
paidarticles-others-springer-art-10-1007-s11244-017-07 | Exploring the Redox Behavior of La0.6Sr0.4Mn1‚Äö√†√≠xAlxO3 Perovskites for CO2-Splitting in Thermochemical Cycles | Topics in Catalysis | https://doi.org/10.1007/s11244-017-0790-4 |  | LSM6A4 | La0.6Sr0.4Mn0.6Al0.4O3
paidarticles-others-springer-art-10-1007-s11244-017-07 | Exploring the Redox Behavior of La0.6Sr0.4Mn1‚Äö√†√≠xAlxO3 Perovskites for CO2-Splitting in Thermochemical Cycles | Topics in Catalysis | https://doi.org/10.1007/s11244-017-0790-4 |  | LSM8A2 | La0.6Sr0.4Mn0.8Al0.2O3
paidarticles-others-springer-art-10-1007-s11244-017-07 | Exploring the Redox Behavior of La0.6Sr0.4Mn1‚Äö√†√≠xAlxO3 Perovskites for CO2-Splitting in Thermochemical Cycles | Topics in Catalysis | https://doi.org/10.1007/s11244-017-0790-4 |  | LSM | La0.6Sr0.4MnO3
paidarticles-others-springer-art-10-1007-s11837-022-054 | Investigation into Ca-Doped LaMnCoO3 Perovskite Oxides for Thermochemical Water Splitting | JOM | https://doi.org/10.1007/s11837-022-05493-9 |  | LCMC6482-After3rdcycle-Experimental | La0.6Ca0.4Mn0.8Co0.2O3
paidarticles-others-springer-art-10-1007-s11837-022-054 | Investigation into Ca-Doped LaMnCoO3 Perovskite Oxides for Thermochemical Water Splitting | JOM | https://doi.org/10.1007/s11837-022-05493-9 |  | LCMC6482-After1stcycle | La0.6Ca0.4Mn0.8Co0.2O3
paidarticles-others-springer-art-10-1007-s11837-022-054 | Investigation into Ca-Doped LaMnCoO3 Perovskite Oxides for Thermochemical Water Splitting | JOM | https://doi.org/10.1007/s11837-022-05493-9 |  | LCMC8282-After1stcycle-Experimental | La0.8Ca0.2Mn0.8Co0.2O3
paidarticles-others-springer-art-10-1007-s11837-022-054 | Investigation into Ca-Doped LaMnCoO3 Perovskite Oxides for Thermochemical Water Splitting | JOM | https://doi.org/10.1007/s11837-022-05493-9 |  | LCMC8262-After3rdcycle-Experimental | La0.8Ca0.2Mn0.8Co0.2O3
paidarticles-others-springer-art-10-1007-s11837-022-054 | Investigation into Ca-Doped LaMnCoO3 Perovskite Oxides for Thermochemical Water Splitting | JOM | https://doi.org/10.1007/s11837-022-05493-9 |  | LCMC6482-After3rdcycle | La0.6Ca0.4Mn0.8Co0.2O3
paidarticles-others-springer-art-10-1007-s11837-022-054 | Investigation into Ca-Doped LaMnCoO3 Perovskite Oxides for Thermochemical Water Splitting | JOM | https://doi.org/10.1007/s11837-022-05493-9 |  | LCMC8282-After3rdcycle | La0.8Ca0.2Mn0.8Co0.2O3
paidarticles-others-springer-art-10-1007-s11837-022-054 | Investigation into Ca-Doped LaMnCoO3 Perovskite Oxides for Thermochemical Water Splitting | JOM | https://doi.org/10.1007/s11837-022-05493-9 |  | LCMC8282After1stcycle | La0.8Ca0.2Mn0.8Co0.2O3
paidarticles-others-springer-art-10-1007-s11837-022-054 | Investigation into Ca-Doped LaMnCoO3 Perovskite Oxides for Thermochemical Water Splitting | JOM | https://doi.org/10.1007/s11837-022-05493-9 |  | LCMC8282-Experimental | La0.8Ca0.2Mn0.8Co0.2O3
paidarticles-others-springer-art-10-1007-s11837-022-054 | Investigation into Ca-Doped LaMnCoO3 Perovskite Oxides for Thermochemical Water Splitting | JOM | https://doi.org/10.1007/s11837-022-05493-9 |  | LCMC6482-Experimental | La0.6Ca0.4Mn0.8Co0.2O3
paidarticles-others-springer-art-10-1557-proc-718- | Thermochemistry of Substituted Perovskites in the NaTixNb1-xO3-0.5x System | MRS OPL | https://doi.org/10.1557/PROC-718-D1.6 |  | x=0 | NaNbO3
paidarticles-others-springer-art-10-1557-proc-718- | Thermochemistry of Substituted Perovskites in the NaTixNb1-xO3-0.5x System | MRS OPL | https://doi.org/10.1557/PROC-718-D1.6 |  | x=0.05 | NaTi0.05Nb0.95O3
paidarticles-others-springer-art-10-1557-proc-718- | Thermochemistry of Substituted Perovskites in the NaTixNb1-xO3-0.5x System | MRS OPL | https://doi.org/10.1557/PROC-718-D1.6 |  | x=0.1 | NaTi0.1Nb0.9O3
paidarticles-others-springer-art-10-1557-proc-718- | Thermochemistry of Substituted Perovskites in the NaTixNb1-xO3-0.5x System | MRS OPL | https://doi.org/10.1557/PROC-718-D1.6 |  | x=0.15 | NaTi0.15Nb0.85O3
paidarticles-others-springer-art-10-1557-proc-718- | Thermochemistry of Substituted Perovskites in the NaTixNb1-xO3-0.5x System | MRS OPL | https://doi.org/10.1557/PROC-718-D1.6 |  | x=0.2 | NaTi0.2Nb0.8O3
paidarticles-rsc-c4ee03 | Perovskite promoted iron oxide for hybrid water-splitting and syngas generation with exceptional conversion | Energy & Environmental Science | https://doi.org/10.1039/C4EE03431G |  | III, in 63% H2 | Fe3O4 + La0.6Sr0.4FeO3
paidarticles-rsc-c4ee03 | Perovskite promoted iron oxide for hybrid water-splitting and syngas generation with exceptional conversion | Energy & Environmental Science | https://doi.org/10.1039/C4EE03431G |  | II, in 95% H2 | Fe3O4 + La0.6Sr0.4FeO3
paidarticles-rsc-c4ee03 | Perovskite promoted iron oxide for hybrid water-splitting and syngas generation with exceptional conversion | Energy & Environmental Science | https://doi.org/10.1039/C4EE03431G |  | I, in 100% H2 | Fe3O4 + La0.6Sr0.4FeO3
paidarticles-rsc-c4ra10 | High redox activity of Sr-substituted lanthanum manganite perovskites for two-step thermochemical dissociation of CO2 | RSC Advances | https://doi.org/10.1039/C4RA10578H |  | LSM35 | La0.65Sr0.35MnO3
paidarticles-rsc-c4ra10 | High redox activity of Sr-substituted lanthanum manganite perovskites for two-step thermochemical dissociation of CO2 | RSC Advances | https://doi.org/10.1039/C4RA10578H |  | LSM50 | La0.5Sr0.5MnO3
paidarticles-rsc-c4ra10 | High redox activity of Sr-substituted lanthanum manganite perovskites for two-step thermochemical dissociation of CO2 | RSC Advances | https://doi.org/10.1039/C4RA10578H |  | LSM65 | La0.35Sr0.65MnO3
paidarticles-rsc-c4ra10 | High redox activity of Sr-substituted lanthanum manganite perovskites for two-step thermochemical dissociation of CO2 | RSC Advances | https://doi.org/10.1039/C4RA10578H |  | LSM80 | La0.2Sr0.8MnO3
paidarticles-rsc-c4ta06 | Solar thermochemical conversion of CO2 into fuel via two-step redox cycling of non-stoichiometric Mn-containing perovskite oxides | Journal of Materials Chemistry A | https://doi.org/10.1039/C4TA06655C |  | LBM50 | La0.5Ba0.5MnO3
paidarticles-rsc-c4ta06 | Solar thermochemical conversion of CO2 into fuel via two-step redox cycling of non-stoichiometric Mn-containing perovskite oxides | Journal of Materials Chemistry A | https://doi.org/10.1039/C4TA06655C |  | LCM50 | La0.5Ca0.5MnO3
paidarticles-rsc-c4ta06 | Solar thermochemical conversion of CO2 into fuel via two-step redox cycling of non-stoichiometric Mn-containing perovskite oxides | Journal of Materials Chemistry A | https://doi.org/10.1039/C4TA06655C |  | YSM50 | Y0.5Sr0.5MnO3
paidarticles-rsc-c4ta06 | Solar thermochemical conversion of CO2 into fuel via two-step redox cycling of non-stoichiometric Mn-containing perovskite oxides | Journal of Materials Chemistry A | https://doi.org/10.1039/C4TA06655C |  | LSM-AI25 | La0.5Sr0.5Mn0.75Al0.25O3
paidarticles-rsc-c4ta06 | Solar thermochemical conversion of CO2 into fuel via two-step redox cycling of non-stoichiometric Mn-containing perovskite oxides | Journal of Materials Chemistry A | https://doi.org/10.1039/C4TA06655C |  | LSM-AI40 | La0.5Sr0.5Mn0.6Al0.4O3
paidarticles-rsc-c4ta06 | Solar thermochemical conversion of CO2 into fuel via two-step redox cycling of non-stoichiometric Mn-containing perovskite oxides | Journal of Materials Chemistry A | https://doi.org/10.1039/C4TA06655C |  | LSM-AI25.1 (LSM-Al60?) | La0.6Sr0.4Mn0.4Al0.6O3
paidarticles-rsc-c4ta06 | Solar thermochemical conversion of CO2 into fuel via two-step redox cycling of non-stoichiometric Mn-containing perovskite oxides | Journal of Materials Chemistry A | https://doi.org/10.1039/C4TA06655C |  | LSM-Mg15 | La0.5Sr0.5Mn0.85Mg0.15O3
paidarticles-rsc-c4ta06 | Solar thermochemical conversion of CO2 into fuel via two-step redox cycling of non-stoichiometric Mn-containing perovskite oxides | Journal of Materials Chemistry A | https://doi.org/10.1039/C4TA06655C |  | LSM-Mg17 | La0.6Sr0.4Mn0.83Mg0.17O3
paidarticles-rsc-c4ta06 | Solar thermochemical conversion of CO2 into fuel via two-step redox cycling of non-stoichiometric Mn-containing perovskite oxides | Journal of Materials Chemistry A | https://doi.org/10.1039/C4TA06655C |  | LSM-Mg (LM-Mg?) | LaMn0.67Mg0.33O3
paidarticles-rsc-c8ta11 | Sr- and Co-doped LaGaO3 with high O2 and H2 yields in solar thermochemical water splitting | Journal of Materials Chemistry A | https://doi.org/10.1039/C8TA11957K |  | LGC50Fresh | LaGa0.5Co0.5O3
paidarticles-rsc-c8ta11 | Sr- and Co-doped LaGaO3 with high O2 and H2 yields in solar thermochemical water splitting | Journal of Materials Chemistry A | https://doi.org/10.1039/C8TA11957K |  | LGC50Reoxidized | LaGa0.5Co0.5O3
paidarticles-rsc-c8ta11 | Sr- and Co-doped LaGaO3 with high O2 and H2 yields in solar thermochemical water splitting | Journal of Materials Chemistry A | https://doi.org/10.1039/C8TA11957K |  | LGC50Reduced | LaGa0.5Co0.5O3
paidarticles-rsc-c8ta11 | Sr- and Co-doped LaGaO3 with high O2 and H2 yields in solar thermochemical water splitting | Journal of Materials Chemistry A | https://doi.org/10.1039/C8TA11957K |  | LGC50-Ir(1.0)Fresh | LaGa0.5Co0.5O3/1%Ir
paidarticles-rsc-c8ta11 | Sr- and Co-doped LaGaO3 with high O2 and H2 yields in solar thermochemical water splitting | Journal of Materials Chemistry A | https://doi.org/10.1039/C8TA11957K |  | LGC50-Ir(1.0)Reoxidized | LaGa0.5Co0.5O3/1%Ir
paidarticles-rsc-c8ta11 | Sr- and Co-doped LaGaO3 with high O2 and H2 yields in solar thermochemical water splitting | Journal of Materials Chemistry A | https://doi.org/10.1039/C8TA11957K |  | LGC50-Ir(1.0)Reduced | LaGa0.5Co0.5O3/1%Ir
paidarticles-rsc-d1se00 | Correlating oxygen mobility with thermochemical CO2-splitting efficiency in A-site substituted manganite perovskites | Sustainable Energy Fuels | https://doi.org/10.1039/D1SE00950H |  | SmMnO3 | SmMnO3
paidarticles-rsc-d1se00 | Correlating oxygen mobility with thermochemical CO2-splitting efficiency in A-site substituted manganite perovskites | Sustainable Energy Fuels | https://doi.org/10.1039/D1SE00950H |  | Sm0.8Sr0.2MnO3 | Sm0.8Sr0.2MnO3
paidarticles-rsc-d1se00 | Correlating oxygen mobility with thermochemical CO2-splitting efficiency in A-site substituted manganite perovskites | Sustainable Energy Fuels | https://doi.org/10.1039/D1SE00950H |  | Sm0.6Sr0.4MnO3 | Sm0.6Sr0.4MnO3
paidarticles-rsc-d1se00 | Correlating oxygen mobility with thermochemical CO2-splitting efficiency in A-site substituted manganite perovskites | Sustainable Energy Fuels | https://doi.org/10.1039/D1SE00950H |  | Sm0.4Sr0.6MnO3 | Sm0.4Sr0.6MnO3
paidarticles-rsc-d1se00 | Correlating oxygen mobility with thermochemical CO2-splitting efficiency in A-site substituted manganite perovskites | Sustainable Energy Fuels | https://doi.org/10.1039/D1SE00950H |  | Sm0.2Sr0.8MnO3 | Sm0.2Sr0.8MnO3
paidarticles-rsc-d2qi01 | Coupling of the water-splitting mechanism and doping-mixture method to design a novel Cr-perovskite for rapid and efficient solar thermochemical H2 production | Inorganic Chemistry Frontiers | https://doi.org/10.1039/D2QI01235A |  | PDF#34-0365-YCrO3 | YCrO3
paidarticles-rsc-d2qi01 | Coupling of the water-splitting mechanism and doping-mixture method to design a novel Cr-perovskite for rapid and efficient solar thermochemical H2 production | Inorganic Chemistry Frontiers | https://doi.org/10.1039/D2QI01235A |  | YCZ1 | YCr0.9Zr0.1O3
paidarticles-rsc-d2qi01 | Coupling of the water-splitting mechanism and doping-mixture method to design a novel Cr-perovskite for rapid and efficient solar thermochemical H2 production | Inorganic Chemistry Frontiers | https://doi.org/10.1039/D2QI01235A |  | YCZ1-A (after reactions) | YCr0.9Zr0.1O3
paidarticles-rsc-d2qi01 | Coupling of the water-splitting mechanism and doping-mixture method to design a novel Cr-perovskite for rapid and efficient solar thermochemical H2 production | Inorganic Chemistry Frontiers | https://doi.org/10.1039/D2QI01235A |  | YCZ25 | YCr0.75Zr0.25O3
paidarticles-rsc-d2qi01 | Coupling of the water-splitting mechanism and doping-mixture method to design a novel Cr-perovskite for rapid and efficient solar thermochemical H2 production | Inorganic Chemistry Frontiers | https://doi.org/10.1039/D2QI01235A |  | YCZ25-A (after reactions) | YCr0.75Zr0.25O3
paidarticles-rsc-d2qi01 | Coupling of the water-splitting mechanism and doping-mixture method to design a novel Cr-perovskite for rapid and efficient solar thermochemical H2 production | Inorganic Chemistry Frontiers | https://doi.org/10.1039/D2QI01235A |  | YCF25 | YCr0.75Fe0.25O3
paidarticles-rsc-d2qi01 | Coupling of the water-splitting mechanism and doping-mixture method to design a novel Cr-perovskite for rapid and efficient solar thermochemical H2 production | Inorganic Chemistry Frontiers | https://doi.org/10.1039/D2QI01235A |  | YCF25-A (after reactions) | YCr0.75Fe0.25O3
paidarticles-rsc-d2qi01 | Coupling of the water-splitting mechanism and doping-mixture method to design a novel Cr-perovskite for rapid and efficient solar thermochemical H2 production | Inorganic Chemistry Frontiers | https://doi.org/10.1039/D2QI01235A |  | YCZ4 | YCr0.6Zr0.4O3
paidarticles-rsc-d2qi01 | Coupling of the water-splitting mechanism and doping-mixture method to design a novel Cr-perovskite for rapid and efficient solar thermochemical H2 production | Inorganic Chemistry Frontiers | https://doi.org/10.1039/D2QI01235A |  | YCZ4-A (after reactions) | YCr0.6Zr0.4O3
paidarticles-rsc-d2se01 | Remarkable solar thermochemical CO2 splitting performances based on Ce- and Al-doped SrMnO3 perovskites | Sustainable Energy Fuels | https://doi.org/10.1039/D2SE01496C |  |  | Sr0.6Ce0.4Mn0.62Al0.42O3
paidarticles-rsc-d2se01 | Remarkable solar thermochemical CO2 splitting performances based on Ce- and Al-doped SrMnO3 perovskites | Sustainable Energy Fuels | https://doi.org/10.1039/D2SE01496C |  | SmMnO3 | SmMnO3
paidarticles-rsc-d2se01 | Remarkable solar thermochemical CO2 splitting performances based on Ce- and Al-doped SrMnO3 perovskites | Sustainable Energy Fuels | https://doi.org/10.1039/D2SE01496C |  | SC82 | Sr0.8Ce0.2MnO3
paidarticles-rsc-d2se01 | Remarkable solar thermochemical CO2 splitting performances based on Ce- and Al-doped SrMnO3 perovskites | Sustainable Energy Fuels | https://doi.org/10.1039/D2SE01496C |  | SC64 | Sr0.6Ce0.4MnO3
paidarticles-rsc-d2se01 | Remarkable solar thermochemical CO2 splitting performances based on Ce- and Al-doped SrMnO3 perovskites | Sustainable Energy Fuels | https://doi.org/10.1039/D2SE01496C |  | SC46 | Sr0.4Ce0.6MnO3
paidarticles-rsc-d2se01 | Remarkable solar thermochemical CO2 splitting performances based on Ce- and Al-doped SrMnO3 perovskites | Sustainable Energy Fuels | https://doi.org/10.1039/D2SE01496C |  | SC28 | Sr0.2Ce0.8MnO3
paidarticles-rsc-d2se01 | Remarkable solar thermochemical CO2 splitting performances based on Ce- and Al-doped SrMnO3 perovskites | Sustainable Energy Fuels | https://doi.org/10.1039/D2SE01496C |  | SCMA20-0cycle | Sr0.6Ca0.4Mn0.8Al0.2O3
paidarticles-rsc-d2se01 | Remarkable solar thermochemical CO2 splitting performances based on Ce- and Al-doped SrMnO3 perovskites | Sustainable Energy Fuels | https://doi.org/10.1039/D2SE01496C |  | SCMA20-20cycles | Sr0.6Ca0.4Mn0.8Al0.2O3
patents-us1094 | PEROVSKITE OXIDES FOR THERMOCHEMICAL CONVERSION OF CARBON DIOXIDE | USPTO | US 10,946,362 B1 |  | La0.6Ca0.4Al0.4Mn0.6O3 | La0.6Ca0.4Al0.4Mn0.6O3
patents-us1094 | PEROVSKITE OXIDES FOR THERMOCHEMICAL CONVERSION OF CARBON DIOXIDE | USPTO | US 10,946,362 B1 |  | La0.6Ba0.4Al0.4Fe0.6O3 | La0.6Ba0.4Al0.4Fe0.6O3
patents-us1131 | CATALYST FOR WATER SPLITTING REACTIONS | USPTO | US 11,311,857 B2 |  | 2x=1.0 | CaSrFeCoMnO6
patents-us1131 | CATALYST FOR WATER SPLITTING REACTIONS | USPTO | US 11,311,857 B2 |  | 2x=0.8 | CaSrFe0.6Co0.6Mn0.8O6
patents-us1131 | CATALYST FOR WATER SPLITTING REACTIONS | USPTO | US 11,311,857 B2 |  | 2x=0.6 | CaSrFe0.7Co0.7Mn0.6O6
patents-us1131 | CATALYST FOR WATER SPLITTING REACTIONS | USPTO | US 11,311,857 B2 |  | 2x=0.5 | CaSrFe0.75Co0.75Mn0.5O6
patents-us1131 | CATALYST FOR WATER SPLITTING REACTIONS | USPTO | US 11,311,857 B2 |  | 2x=0.4 | CaSrFe0.8Co0.8Mn0.4O6
patents-us1131 | CATALYST FOR WATER SPLITTING REACTIONS | USPTO | US 11,311,857 B2 |  | 2x=0.3 | CaSrFe0.85Co0.85Mn0.3O6
patents-us1131 | CATALYST FOR WATER SPLITTING REACTIONS | USPTO | US 11,311,857 B2 |  | 2x=0.2 | CaSrFe0.9Co0.9Mn0.2O6
patents-us1131 | CATALYST FOR WATER SPLITTING REACTIONS | USPTO | US 11,311,857 B2 |  | 2x=0.0 | CaSrFeCoO6
patents-us201302528 | CATALYSTS FOR THERMOCHEMICAL PRODUCING FUEL USING THERMOCHEMICAL FUEL PRODUCTION | USPTO | US 2013/0252808 A1 |  | X=1 | La0.8Sr0.2MnFeO3
patents-us201302528 | CATALYSTS FOR THERMOCHEMICAL PRODUCING FUEL USING THERMOCHEMICAL FUEL PRODUCTION | USPTO | US 2013/0252808 A1 |  | X=1 | La0.8Sr0.2MnFeO3
patents-us201302528 | CATALYSTS FOR THERMOCHEMICAL PRODUCING FUEL USING THERMOCHEMICAL FUEL PRODUCTION | USPTO | US 2013/0252808 A1 |  | X=0.75 | La0.8Sr0.2Mn0.25Fe0.75O3
patents-us201302528 | CATALYSTS FOR THERMOCHEMICAL PRODUCING FUEL USING THERMOCHEMICAL FUEL PRODUCTION | USPTO | US 2013/0252808 A1 |  | X=0.75 | La0.8Sr0.2Mn0.25Fe0.75O3
patents-us201302528 | CATALYSTS FOR THERMOCHEMICAL PRODUCING FUEL USING THERMOCHEMICAL FUEL PRODUCTION | USPTO | US 2013/0252808 A1 |  | X=0.5 | La0.8Sr0.2Mn0.5Fe0.5O3
patents-us201302528 | CATALYSTS FOR THERMOCHEMICAL PRODUCING FUEL USING THERMOCHEMICAL FUEL PRODUCTION | USPTO | US 2013/0252808 A1 |  | X=0.5 | La0.8Sr0.2Mn0.5Fe0.5O3
patents-us201302528 | CATALYSTS FOR THERMOCHEMICAL PRODUCING FUEL USING THERMOCHEMICAL FUEL PRODUCTION | USPTO | US 2013/0252808 A1 |  | X=0.3 | La0.8Sr0.2Mn0.7Fe0.3O3
patents-us201302528 | CATALYSTS FOR THERMOCHEMICAL PRODUCING FUEL USING THERMOCHEMICAL FUEL PRODUCTION | USPTO | US 2013/0252808 A1 |  | X=0 | La0.8Sr0.2MnO3
patents-us201302528 | CATALYSTS FOR THERMOCHEMICAL PRODUCING FUEL USING THERMOCHEMICAL FUEL PRODUCTION | USPTO | US 2013/0252808 A1 |  | X=0 | La0.8Sr0.2MnO3
non-h2o-split-characterization-and-catalytic-properties-Lafeo | Characterization and Catalytic Properties of Surface La-rich LaFeO3 Perovskite | Bull. Korean Chem. Soc. |  |  | LaFeO3 | LaFeO3
non-h2o-split-characterization-and-catalytic-properties-Lafeo | Characterization and Catalytic Properties of Surface La-rich LaFeO3 Perovskite | Bull. Korean Chem. Soc. |  |  | La0.9FeO3 | La0.9FeO3
paidarticles-rsc-c8ta11 | Sr- and Co-doped LaGaO3 with high O2 and H2 yields in solar thermochemical water splitting | Journal of Materials Chemistry A | https://doi.org/10.1039/C8TA11957K |  | LaGa0.9Co0.1O3 | LaGa0.9Co0.1O3
journal-articles-open-ceramics-2022-10-10 | Oxidation kinetics of La and Yb incorporated Zr-doped ceria for solar thermochemical fuel production in the context of dopant ionic radius and valence | Open Ceramics | https://doi.org/10.1016/j.oceram.2022.100269 |  | Ce0.9Zr0.06La0.04O1.98 | Ce0.9Zr0.06La0.04O1.98
paidarticles-elsevier-1-s2-0-s0167273817302990- | Redox thermodynamics and phase composition in the system SrFeO3 -- SrMnO3 | Solid State Ionics | https://doi.org/10.1016/j.ssi.2017.06.014 |  | SrMn0.95Fe0.05O3 | SrMn0.95Fe0.05O3
paidarticles-elsevier-1-s2-0-s0360544219300830- | Thermochemical behavior of perovskite oxides based on LaxSr1-x(Mn, Fe, Co)O3 and BaySr1-yCoO3 redox system for thermochemical energy storage at high temperatures | Energy | https://doi.org/10.1016/j.energy.2019.01.081 |  | La0.5Sr0.5CoO3 | La0.5Sr0.5CoO3
paidarticles-elsevier-1-s2-0-s0360544219300830- | Thermochemical behavior of perovskite oxides based on LaxSr1-x(Mn, Fe, Co)O3 and BaySr1-yCoO3 redox system for thermochemical energy storage at high temperatures | Energy | https://doi.org/10.1016/j.energy.2019.01.081 |  | La0.3Sr0.7CoO3 | La0.3Sr0.7CoO3
paidarticles-elsevier-1-s2-0-s0360544219300830- | Thermochemical behavior of perovskite oxides based on LaxSr1-x(Mn, Fe, Co)O3 and BaySr1-yCoO3 redox system for thermochemical energy storage at high temperatures | Energy | https://doi.org/10.1016/j.energy.2019.01.081 |  | La0.5Sr0.5MnO3 | La0.5Sr0.5MnO3
co2-split-1-s2-0-s027288421931173 | Lanthanum manganite perovskite ceramic powders for CO2 splitting: Influence of Pechini synthesis parameters on sinterability and reactivity | Cermaics int. | https://doi.org/10.1016/j.ceramint.2019.05.075 |  | 800°C, Pechini 1 synthesis | La0.5Sr0.5MnO3
co2-split-1-s2-0-s027288421931173 | Lanthanum manganite perovskite ceramic powders for CO2 splitting: Influence of Pechini synthesis parameters on sinterability and reactivity | Cermaics int. | https://doi.org/10.1016/j.ceramint.2019.05.075 |  | 1000°C, Pechini 1 synthesis | La0.5Sr0.5MnO3
co2-split-1-s2-0-s027288421931173 | Lanthanum manganite perovskite ceramic powders for CO2 splitting: Influence of Pechini synthesis parameters on sinterability and reactivity | Cermaics int. | https://doi.org/10.1016/j.ceramint.2019.05.075 |  | 1200°C, Pechini 1 synthesis | La0.5Sr0.5MnO3
co2-split-1-s2-0-s027288421931173 | Lanthanum manganite perovskite ceramic powders for CO2 splitting: Influence of Pechini synthesis parameters on sinterability and reactivity | Cermaics int. | https://doi.org/10.1016/j.ceramint.2019.05.075 |  | 1400°C, Pechini 1 synthesis | La0.5Sr0.5MnO3
co2-split-1-s2-0-s027288421931173 | Lanthanum manganite perovskite ceramic powders for CO2 splitting: Influence of Pechini synthesis parameters on sinterability and reactivity | Cermaics int. | https://doi.org/10.1016/j.ceramint.2019.05.075 |  | AfterTCC (after CO2 splitting reaction), Pechini 1 synthesis | La0.5Sr0.5MnO3
books-and-others-wilson-g-phd-th | Development of perovskite-like structures for hydrogen production via two-step thermochemical water splitting | Imperial College London Dissertation | https://doi.org/10.25560/101907 |  | 600°C | La0.8Sr0.2Cr0.7Fe0.3O3
books-and-others-wilson-g-phd-th | Development of perovskite-like structures for hydrogen production via two-step thermochemical water splitting | Imperial College London Dissertation | https://doi.org/10.25560/101907 |  | 700°C | La0.8Sr0.2Cr0.7Fe0.3O3
books-and-others-wilson-g-phd-th | Development of perovskite-like structures for hydrogen production via two-step thermochemical water splitting | Imperial College London Dissertation | https://doi.org/10.25560/101907 |  | 800°C | La0.8Sr0.2Cr0.7Fe0.3O3
books-and-others-wilson-g-phd-th | Development of perovskite-like structures for hydrogen production via two-step thermochemical water splitting | Imperial College London Dissertation | https://doi.org/10.25560/101907 |  | 900°C | La0.8Sr0.2Cr0.7Fe0.3O3
books-and-others-wilson-g-phd-th | Development of perovskite-like structures for hydrogen production via two-step thermochemical water splitting | Imperial College London Dissertation | https://doi.org/10.25560/101907 |  | 1000°C | La0.8Sr0.2Cr0.7Fe0.3O3
books-and-others-wilson-g-phd-th | Development of perovskite-like structures for hydrogen production via two-step thermochemical water splitting | Imperial College London Dissertation | https://doi.org/10.25560/101907 |  | 1100°C | La0.8Sr0.2Cr0.7Fe0.3O3
books-and-others-wilson-g-phd-th | Development of perovskite-like structures for hydrogen production via two-step thermochemical water splitting | Imperial College London Dissertation | https://doi.org/10.25560/101907 |  | 1200°C | La0.8Sr0.2Cr0.7Fe0.3O3
books-and-others-ucalgary-2020-shrestha-pra | Investigation of the Redox Performances of Manganite-based Perovskites for Isothermal CO2 Conversion Applications | Investigation of the Redox Performances of Manganite-based Perovskites for Isothermal CO2 Conversion Applications | http://dx.doi.org/10.11575/PRISM/37494 |  | YSM, fresh | Y0.5Sr0.5MnO3
books-and-others-2021perp | Solar fuels production by CO2 and H2O splitting via thermochemical processes | Universite de Perpignan Thesis | https://theses.hal.science/tel-03917374 |  | LMCofresh | LaMn0.5Co0.5O3
books-and-others-wilson-g-phd-th | Development of perovskite-like structures for hydrogen production via two-step thermochemical water splitting | Imperial College London Dissertation | https://doi.org/10.25560/101907 |  | 750°C | SrCo0.8Sb0.2O3
books-and-others-wilson-g-phd-th | Development of perovskite-like structures for hydrogen production via two-step thermochemical water splitting | Imperial College London Dissertation | https://doi.org/10.25560/101907 |  | 700°C | SrCo0.8Sb0.2O3
books-and-others-wilson-g-phd-th | Development of perovskite-like structures for hydrogen production via two-step thermochemical water splitting | Imperial College London Dissertation | https://doi.org/10.25560/101907 |  | 650°C | SrCo0.8Sb0.2O3
books-and-others-wilson-g-phd-th | Development of perovskite-like structures for hydrogen production via two-step thermochemical water splitting | Imperial College London Dissertation | https://doi.org/10.25560/101907 |  | 600°C | SrCo0.8Sb0.2O3
books-and-others-wilson-g-phd-th | Development of perovskite-like structures for hydrogen production via two-step thermochemical water splitting | Imperial College London Dissertation | https://doi.org/10.25560/101907 |  | 550°C | SrCo0.8Sb0.2O3
books-and-others-wilson-g-phd-th | Development of perovskite-like structures for hydrogen production via two-step thermochemical water splitting | Imperial College London Dissertation | https://doi.org/10.25560/101907 |  | 500°C | SrCo0.8Sb0.2O3
books-and-others-wilson-g-phd-th | Development of perovskite-like structures for hydrogen production via two-step thermochemical water splitting | Imperial College London Dissertation | https://doi.org/10.25560/101907 |  | 450°C | SrCo0.8Sb0.2O3
books-and-others-wilson-g-phd-th | Development of perovskite-like structures for hydrogen production via two-step thermochemical water splitting | Imperial College London Dissertation | https://doi.org/10.25560/101907 |  | 400°C | SrCo0.8Sb0.2O3
books-and-others-wilson-g-phd-th | Development of perovskite-like structures for hydrogen production via two-step thermochemical water splitting | Imperial College London Dissertation | https://doi.org/10.25560/101907 |  | 350°C | SrCo0.8Sb0.2O3
books-and-others-wilson-g-phd-th | Development of perovskite-like structures for hydrogen production via two-step thermochemical water splitting | Imperial College London Dissertation | https://doi.org/10.25560/101907 |  | 300°C | SrCo0.8Sb0.2O3
books-and-others-wilson-g-phd-th | Development of perovskite-like structures for hydrogen production via two-step thermochemical water splitting | Imperial College London Dissertation | https://doi.org/10.25560/101907 |  | 25°C | SrCo0.8Sb0.2O3
books-and-others-ucalgary-2020-shrestha-pra | Investigation of the Redox Performances of Manganite-based Perovskites for Isothermal CO2 Conversion Applications | Investigation of the Redox Performances of Manganite-based Perovskites for Isothermal CO2 Conversion Applications | http://dx.doi.org/10.11575/PRISM/37494 |  | LSM9010fresh | La0.9Sr0.1MnO3
books-and-others-wilson-g-phd-th | Development of perovskite-like structures for hydrogen production via two-step thermochemical water splitting | Imperial College London Dissertation | https://doi.org/10.25560/101907 |  | 600°C | Ca2MnO4
books-and-others-wilson-g-phd-th | Development of perovskite-like structures for hydrogen production via two-step thermochemical water splitting | Imperial College London Dissertation | https://doi.org/10.25560/101907 |  | 700°C | Ca2MnO4
books-and-others-wilson-g-phd-th | Development of perovskite-like structures for hydrogen production via two-step thermochemical water splitting | Imperial College London Dissertation | https://doi.org/10.25560/101907 |  | 800°C | Ca2MnO4
books-and-others-wilson-g-phd-th | Development of perovskite-like structures for hydrogen production via two-step thermochemical water splitting | Imperial College London Dissertation | https://doi.org/10.25560/101907 |  | 900°C | Ca2MnO4
books-and-others-wilson-g-phd-th | Development of perovskite-like structures for hydrogen production via two-step thermochemical water splitting | Imperial College London Dissertation | https://doi.org/10.25560/101907 |  | 1100°C | Ca2MnO4
books-and-others-wilson-g-phd-th | Development of perovskite-like structures for hydrogen production via two-step thermochemical water splitting | Imperial College London Dissertation | https://doi.org/10.25560/101907 |  | 1100°C | La0.8Sr0.2Cr0.9Fe0.1O3
books-and-others-wilson-g-phd-th | Development of perovskite-like structures for hydrogen production via two-step thermochemical water splitting | Imperial College London Dissertation | https://doi.org/10.25560/101907 |  | 1000°C | La0.8Sr0.2Cr0.9Fe0.1O3
books-and-others-wilson-g-phd-th | Development of perovskite-like structures for hydrogen production via two-step thermochemical water splitting | Imperial College London Dissertation | https://doi.org/10.25560/101907 |  | 900°C | La0.8Sr0.2Cr0.9Fe0.1O3
books-and-others-wilson-g-phd-th | Development of perovskite-like structures for hydrogen production via two-step thermochemical water splitting | Imperial College London Dissertation | https://doi.org/10.25560/101907 |  | 800°C | La0.8Sr0.2Cr0.9Fe0.1O3
books-and-others-wilson-g-phd-th | Development of perovskite-like structures for hydrogen production via two-step thermochemical water splitting | Imperial College London Dissertation | https://doi.org/10.25560/101907 |  | 700°C | La0.8Sr0.2Cr0.9Fe0.1O3
books-and-others-wilson-g-phd-th | Development of perovskite-like structures for hydrogen production via two-step thermochemical water splitting | Imperial College London Dissertation | https://doi.org/10.25560/101907 |  | 600°C | La0.8Sr0.2Cr0.9Fe0.1O3
books-and-others-wilson-g-phd-th | Development of perovskite-like structures for hydrogen production via two-step thermochemical water splitting | Imperial College London Dissertation | https://doi.org/10.25560/101907 |  | 25°C | La0.8Sr0.2Cr0.9Fe0.1O3
books-and-others-eth-5088 | Perovskites as Material Class for 2-step Thermochemical Solar to-Fuel Conversion. Using Thermodynamic Principles for Design and Assessment of New Materials | ETH Dissertation | https://doi.org/10.3929/ethz-a-010893151 |  | La0.60Sr0.40Cr1-xCoxO3-δ-x=0.20,after | La0.6Sr0.4Cr0.8Co0.2O3
co2-split-c5ta02 | Perovskite La0.6Sr0.4Cr1-xCoxO3 solid solutions for solar-thermochemical fuel production: strategies to lower the operation temperature | Journal of Materials Chemistry A | 10.1039/C5TA02519B |  | La0.60Sr0.40Cr1-xCoxO3-ẟ,x=0.20,as-synthesized | La0.6Sr0.4Cr0.8Co0.2O3
journal-articles-catalysts-12-0111 | Thermochemical Properties of High Entropy Oxides Used as Redox-Active Materials in Two-Step Solar Fuel Production Cycles | Catalysts | https://doi.org/10.3390/catal12101116 |  | 1400(air) | (Ce0.2La0.2Pr0.2Sm0.2Y0.2)2O3
books-and-others-ucalgary-2020-shrestha-pra | Investigation of the Redox Performances of Manganite-based Perovskites for Isothermal CO2 Conversion Applications | Investigation of the Redox Performances of Manganite-based Perovskites for Isothermal CO2 Conversion Applications | http://dx.doi.org/10.11575/PRISM/37494 |  | La0.75Sr0.25MnO3 | La0.75Sr0.25MnO3
books-and-others-ucalgary-2020-shrestha-pra | Investigation of the Redox Performances of Manganite-based Perovskites for Isothermal CO2 Conversion Applications | Investigation of the Redox Performances of Manganite-based Perovskites for Isothermal CO2 Conversion Applications | http://dx.doi.org/10.11575/PRISM/37494 |  | La0.90Sr0.10MnO3 | La0.90Sr0.10MnO3
books-and-others-2021perp | Solar fuels production by CO2 and H2O splitting via thermochemical processes | Universite de Perpignan Thesis | https://theses.hal.science/tel-03917374 |  | La0.5Sr0.5Mn0.6Al0.4O3 | La0.5Sr0.5Mn0.6Al0.4O3
books-and-others-2021perp | Solar fuels production by CO2 and H2O splitting via thermochemical processes | Universite de Perpignan Thesis | https://theses.hal.science/tel-03917374 |  | La0.5Sr0.5Mn0.9Mg0.1O3 | La0.5Sr0.5Mn0.9Mg0.1O3
paidarticles-elsevier-1-s2-0-s0016236120303768- | The coupling of CH4 partial oxidation and CO2 splitting for syngas production via double perovskite-type oxides LaFexCo1-xO3 | Fuel | https://doi.org/10.1016/j.fuel.2020.117381 |  | LaCoO3 | LaCoO3
paidarticles-elsevier-1-s2-0-s0016236120303768- | The coupling of CH4 partial oxidation and CO2 splitting for syngas production via double perovskite-type oxides LaFexCo1-xO3 | Fuel | https://doi.org/10.1016/j.fuel.2020.117381 |  | LaFe0.25Co0.75O3 | LaFe0.25Co0.75O3
paidarticles-elsevier-1-s2-0-s0016236120303768- | The coupling of CH4 partial oxidation and CO2 splitting for syngas production via double perovskite-type oxides LaFexCo1-xO3 | Fuel | https://doi.org/10.1016/j.fuel.2020.117381 |  | LaFe0.75Co0.25O3 | LaFe0.75Co0.25O3
paidarticles-elsevier-1-s2-0-s0016236120303768- | The coupling of CH4 partial oxidation and CO2 splitting for syngas production via double perovskite-type oxides LaFexCo1-xO3 | Fuel | https://doi.org/10.1016/j.fuel.2020.117381 |  | La2FeO4 | La2FeO4
co2-split-c5ta02 | Perovskite La0.6Sr0.4Cr1-xCoxO3 solid solutions for solar-thermochemical fuel production: strategies to lower the operation temperature | Journal of Materials Chemistry A | 10.1039/C5TA02519B |  | La0.6Sr0.4Cr0.8Co0.2O3 | La0.6Sr0.4Cr0.8Co0.2O3
books-and-others-ucalgary-2020-shrestha-pra | Investigation of the Redox Performances of Manganite-based Perovskites for Isothermal CO2 Conversion Applications | Investigation of the Redox Performances of Manganite-based Perovskites for Isothermal CO2 Conversion Applications | http://dx.doi.org/10.11575/PRISM/37494 |  | La0.5Ca0.5MnO3 | La0.5Ca0.5MnO3
books-and-others-ucalgary-2020-shrestha-pra | Investigation of the Redox Performances of Manganite-based Perovskites for Isothermal CO2 Conversion Applications | Investigation of the Redox Performances of Manganite-based Perovskites for Isothermal CO2 Conversion Applications | http://dx.doi.org/10.11575/PRISM/37494 |  | La0.5Sr0.5MnO3 | La0.5Sr0.5MnO3
books-and-others-ucalgary-2020-shrestha-pra | Investigation of the Redox Performances of Manganite-based Perovskites for Isothermal CO2 Conversion Applications | Investigation of the Redox Performances of Manganite-based Perovskites for Isothermal CO2 Conversion Applications | http://dx.doi.org/10.11575/PRISM/37494 |  | CaMnO3 | CaMnO3
paidarticles-elsevier-1-s2-0-s0016236112004887- | CO2 splitting by thermo-chemical looping based on ZrxCe1-xO2 oxygen carriers for synthetic fuel generation | Fuel | https://doi.org/10.1016/j.fuel.2012.06.068 |  | Ce0.75Zr0.25O2 | Ce0.75Zr0.25O2
paidarticles-elsevier-1-s2-0-s0016236112004887- | CO2 splitting by thermo-chemical looping based on ZrxCe1-xO2 oxygen carriers for synthetic fuel generation | Fuel | https://doi.org/10.1016/j.fuel.2012.06.068 |  | Ce0.9Zr0.1O2 | Ce0.9Zr0.1O2
books-and-others-2021perp | Solar fuels production by CO2 and H2O splitting via thermochemical processes | Universite de Perpignan Thesis | https://theses.hal.science/tel-03917374 |  | Y0.97La0.03MnO3 | Y0.97La0.03MnO3
books-and-others-2021perp | Solar fuels production by CO2 and H2O splitting via thermochemical processes | Universite de Perpignan Thesis | https://theses.hal.science/tel-03917374 |  | Y0.9Ce0.1MnO3 | Y0.9Ce0.1MnO3
books-and-others-phd-thesis-miriam-ezbiri-f | Design of Perovskite Redox Materials for the Thermochemical Splitting of H2O and CO2 and for O2 Separation | ETH Dissertation | https://doi.org/10.3929/ethz-b-000176339 |  | SrTiO3 | SrTiO3
books-and-others-phd-thesis-miriam-ezbiri-f | Design of Perovskite Redox Materials for the Thermochemical Splitting of H2O and CO2 and for O2 Separation | ETH Dissertation | https://doi.org/10.3929/ethz-b-000176339 |  | BaCoO3 | BaCoO3
books-and-others-phd-thesis-miriam-ezbiri-f | Design of Perovskite Redox Materials for the Thermochemical Splitting of H2O and CO2 and for O2 Separation | ETH Dissertation | https://doi.org/10.3929/ethz-b-000176339 |  | BaMnO3 | BaMnO3
paidarticles-elsevier-1-s2-0-s0038092x16301268- | Experimental assessment of oxygen exchange capacity and thermochemical redox cycle behavior of Ba and Sr series perovskites for solar energy storage | Solar Energy | https://doi.org/10.1016/j.solener.2016.05.031 |  | SrMnO3 | SrMnO3
journal-articles-acta-materialia-2016-103 | Oxygen nonstoichiometry, defect equilibria, and thermodynamic characterization of LaMnO3 perovskites with Ca/Sr A-site and Al B-site doping | Acta Materialia | http://dx.doi.org/10.1016/j.actamat.2015.10.026 |  | La0.6Sr0.4MnO3 | La0.6Sr0.4MnO3
journal-articles-acta-materialia-2016-103 | Oxygen nonstoichiometry, defect equilibria, and thermodynamic characterization of LaMnO3 perovskites with Ca/Sr A-site and Al B-site doping | Acta Materialia | http://dx.doi.org/10.1016/j.actamat.2015.10.026 |  | La0.6Ca0.4MnO3 | La0.6Ca0.4MnO3
journal-articles-acta-materialia-2016-103 | Oxygen nonstoichiometry, defect equilibria, and thermodynamic characterization of LaMnO3 perovskites with Ca/Sr A-site and Al B-site doping | Acta Materialia | http://dx.doi.org/10.1016/j.actamat.2015.10.026 |  | La0.6Sr0.4Mn0.6Al0.4O3 | La0.6Sr0.4Mn0.6Al0.4O3
journal-articles-acta-materialia-2016-103 | Oxygen nonstoichiometry, defect equilibria, and thermodynamic characterization of LaMnO3 perovskites with Ca/Sr A-site and Al B-site doping | Acta Materialia | http://dx.doi.org/10.1016/j.actamat.2015.10.026 |  | La0.6Ca0.4Mn0.6Al0.4O3 | La0.6Ca0.4Mn0.6Al0.4O3
books-and-others-phd-thesis-miriam-ezbiri-f | Design of Perovskite Redox Materials for the Thermochemical Splitting of H2O and CO2 and for O2 Separation | ETH Dissertation | https://doi.org/10.3929/ethz-b-000176339 |  | LaCo0.5Ni0.5O3 | LaCo0.5Ni0.5O3
books-and-others-phd-thesis-miriam-ezbiri-f | Design of Perovskite Redox Materials for the Thermochemical Splitting of H2O and CO2 and for O2 Separation | ETH Dissertation | https://doi.org/10.3929/ethz-b-000176339 |  | LaCo0.5Fe0.5O3 | LaCo0.5Fe0.5O3
books-and-others-phd-thesis-miriam-ezbiri-f | Design of Perovskite Redox Materials for the Thermochemical Splitting of H2O and CO2 and for O2 Separation | ETH Dissertation | https://doi.org/10.3929/ethz-b-000176339 |  | YMnO3 | YMnO3
books-and-others-phd-thesis-miriam-ezbiri-f | Design of Perovskite Redox Materials for the Thermochemical Splitting of H2O and CO2 and for O2 Separation | ETH Dissertation | https://doi.org/10.3929/ethz-b-000176339 |  | LaFeO3 | LaFeO3
books-and-others-phd-thesis-miriam-ezbiri-f | Design of Perovskite Redox Materials for the Thermochemical Splitting of H2O and CO2 and for O2 Separation | ETH Dissertation | https://doi.org/10.3929/ethz-b-000176339 |  | YFeO3 | YFeO3
paidarticles-elsevier-1-s2-0-s0360544219300830- | Thermochemical behavior of perovskite oxides based on LaxSr1-x(Mn, Fe, Co)O3 and BaySr1-yCoO3 redox system for thermochemical energy storage at high temperatures | Energy | https://doi.org/10.1016/j.energy.2019.01.081 |  | La0.3Sr0.7Al0.3Mn0.7O3 | La0.3Sr0.7Al0.3Mn0.7O3
paidarticles-elsevier-1-s2-0-s0360544219300830- | Thermochemical behavior of perovskite oxides based on LaxSr1-x(Mn, Fe, Co)O3 and BaySr1-yCoO3 redox system for thermochemical energy storage at high temperatures | Energy | https://doi.org/10.1016/j.energy.2019.01.081 |  | La0.4Sr0.6Al0.4Mn0.6O3 | La0.4Sr0.6Al0.4Mn0.6O3
paidarticles-elsevier-1-s2-0-s0360544219300830- | Thermochemical behavior of perovskite oxides based on LaxSr1-x(Mn, Fe, Co)O3 and BaySr1-yCoO3 redox system for thermochemical energy storage at high temperatures | Energy | https://doi.org/10.1016/j.energy.2019.01.081 |  | La0.5Sr0.5Al0.5Mn0.5O3 | La0.5Sr0.5Al0.5Mn0.5O3
paidarticles-elsevier-1-s2-0-s0360544219300830- | Thermochemical behavior of perovskite oxides based on LaxSr1-x(Mn, Fe, Co)O3 and BaySr1-yCoO3 redox system for thermochemical energy storage at high temperatures | Energy | https://doi.org/10.1016/j.energy.2019.01.081 |  | La0.5Sr0.5Cr0.5Fe0.5O3 | La0.5Sr0.5Cr0.5Fe0.5O3
paidarticles-elsevier-1-s2-0-s0360544219300830- | Thermochemical behavior of perovskite oxides based on LaxSr1-x(Mn, Fe, Co)O3 and BaySr1-yCoO3 redox system for thermochemical energy storage at high temperatures | Energy | https://doi.org/10.1016/j.energy.2019.01.081 |  | La0.5Sr0.5Al0.5Fe0.5O3 | La0.5Sr0.5Al0.5Fe0.5O3
paidarticles-elsevier-1-s2-0-s0038092x17302530- | Exploitation of thermochemical cycles based on solid oxide redox systems for thermochemical storage of solar heat. Part 6: Testing of Mn-based combined oxides and porous structures | Solar Energy | https://doi.org/10.1016/j.solener.2017.03.083 |  | Co3O4 | Co3O4
journal-articles-rsta-2015- | Solar photochemical and thermochemical splitting of water | Philosophical Transactions A | https://doi.org/10.1098/rsta.2015.0088 |  | La0.65Ca0.35MnO3 | La0.65Ca0.35MnO3
journal-articles-rsta-2015- | Solar photochemical and thermochemical splitting of water | Philosophical Transactions A | https://doi.org/10.1098/rsta.2015.0088 |  | La0.50Ca0.50MnO3 | La0.50Ca0.50MnO3
paidarticles-elsevier-1-s2-0-s0169433219337250- | Thermochemical splitting of CO2 using solution combustion synthesized LaMO3 (where, M = Co, Fe, Mn, Ni, Al, Cr, Sr) | Applied Surface Science | https://doi.org/10.1016/j.apsusc.2019.144908 |  | LaNiO3 | LaNiO3
paidarticles-elsevier-1-s2-0-s0169433219337250- | Thermochemical splitting of CO2 using solution combustion synthesized LaMO3 (where, M = Co, Fe, Mn, Ni, Al, Cr, Sr) | Applied Surface Science | https://doi.org/10.1016/j.apsusc.2019.144908 |  | LaMnO3 | LaMnO3
journal-articles-catalysts-08-0061 | Non-Stoichiometric Redox Active Perovskite Materials for Solar Thermochemical Fuel Production: A Review | Catalysts | https://doi.org/10.3390/catal8120611 |  | La0.5Ba0.5MnO3 | La0.5Ba0.5MnO3
books-and-others-ucalgary-2020-shrestha-pra | Investigation of the Redox Performances of Manganite-based Perovskites for Isothermal CO2 Conversion Applications | Investigation of the Redox Performances of Manganite-based Perovskites for Isothermal CO2 Conversion Applications | http://dx.doi.org/10.11575/PRISM/37494 |  | La0.5Sr0.5Mn0.5Fe0.5O3 | La0.5Sr0.5Mn0.5Fe0.5O3
books-and-others-ucalgary-2020-shrestha-pra | Investigation of the Redox Performances of Manganite-based Perovskites for Isothermal CO2 Conversion Applications | Investigation of the Redox Performances of Manganite-based Perovskites for Isothermal CO2 Conversion Applications | http://dx.doi.org/10.11575/PRISM/37494 |  | La0.5Sr0.5Mn0.5Al0.5O3 | La0.5Sr0.5Mn0.5Al0.5O3
books-and-others-phd-thesis-miriam-ezbiri-f | Design of Perovskite Redox Materials for the Thermochemical Splitting of H2O and CO2 and for O2 Separation | ETH Dissertation | https://doi.org/10.3929/ethz-b-000176339 |  | La0.8Sr0.2Mn0.6Al0.4O3 | La0.8Sr0.2Mn0.6Al0.4O3
books-and-others-phd-thesis-miriam-ezbiri-f | Design of Perovskite Redox Materials for the Thermochemical Splitting of H2O and CO2 and for O2 Separation | ETH Dissertation | https://doi.org/10.3929/ethz-b-000176339 |  | La0.8Sr0.2Mn0.8Al0.2O3 | La0.8Sr0.2Mn0.8Al0.2O3
books-and-others-phd-thesis-miriam-ezbiri-f | Design of Perovskite Redox Materials for the Thermochemical Splitting of H2O and CO2 and for O2 Separation | ETH Dissertation | https://doi.org/10.3929/ethz-b-000176339 |  | La0.8Sr0.2Mn0.4Al0.6O3 | La0.8Sr0.2Mn0.4Al0.6O3
paidarticles-rsc-c7se00 | Experimental screening of perovskite oxides as efficient redox materials for solar thermochemical CO2 conversion | Sustainable Energy & Fuels | https://doi.org/10.1039/C7SE00516D |  | La0.5Sr1.5MnO4 | La0.5Sr1.5MnO4
books-and-others-2021perp | Solar fuels production by CO2 and H2O splitting via thermochemical processes | Universite de Perpignan Thesis | https://theses.hal.science/tel-03917374 |  | BaCe0.5Mn0.5O3 | BaCe0.5Mn0.5O3
paidarticles-rsc-c7se00 | Experimental screening of perovskite oxides as efficient redox materials for solar thermochemical CO2 conversion | Sustainable Energy & Fuels | https://doi.org/10.1039/C7SE00516D |  | LaCoO3 | LaCoO3
paidarticles-rsc-c7se00 | Experimental screening of perovskite oxides as efficient redox materials for solar thermochemical CO2 conversion | Sustainable Energy & Fuels | https://doi.org/10.1039/C7SE00516D |  | LaFe0.75Co0.25O3 | LaFe0.75Co0.25O3
paidarticles-rsc-c7se00 | Experimental screening of perovskite oxides as efficient redox materials for solar thermochemical CO2 conversion | Sustainable Energy & Fuels | https://doi.org/10.1039/C7SE00516D |  | LaMn0.5Co0.5O3 | LaMn0.5Co0.5O3
paidarticles-rsc-c7se00 | Experimental screening of perovskite oxides as efficient redox materials for solar thermochemical CO2 conversion | Sustainable Energy & Fuels | https://doi.org/10.1039/C7SE00516D |  | LaMn0.5Ni0.5O3 | LaMn0.5Ni0.5O3
paidarticles-rsc-c7se00 | Experimental screening of perovskite oxides as efficient redox materials for solar thermochemical CO2 conversion | Sustainable Energy & Fuels | https://doi.org/10.1039/C7SE00516D |  | LaSrCo0.67Fe0.33O4 | LaSrCo0.67Fe0.33O4
paidarticles-rsc-c7se00 | Experimental screening of perovskite oxides as efficient redox materials for solar thermochemical CO2 conversion | Sustainable Energy & Fuels | https://doi.org/10.1039/C7SE00516D |  | LaSrCo0.67Mn0.33O4 | LaSrCo0.67Mn0.33O4
paidarticles-rsc-c7se00 | Experimental screening of perovskite oxides as efficient redox materials for solar thermochemical CO2 conversion | Sustainable Energy & Fuels | https://doi.org/10.1039/C7SE00516D |  | La0.6Sr0.4FeO3 | La0.6Sr0.4FeO3
paidarticles-rsc-c7se00 | Experimental screening of perovskite oxides as efficient redox materials for solar thermochemical CO2 conversion | Sustainable Energy & Fuels | https://doi.org/10.1039/C7SE00516D |  | La0.6Sr0.4Co0.2Fe0.8O3 | La0.6Sr0.4Co0.2Fe0.8O3
paidarticles-rsc-c7se00 | Experimental screening of perovskite oxides as efficient redox materials for solar thermochemical CO2 conversion | Sustainable Energy & Fuels | https://doi.org/10.1039/C7SE00516D |  | La0.5Sr0.5Mn0.5Fe0.5O3 | La0.5Sr0.5Mn0.5Fe0.5O3
paidarticles-others-proquest-ou | Nonstoichiometric Perovskite Oxides for Solar-Driven Thermochemical Water Splitting | Northwestern University Dissertation | https://www.proquest.com/openview/7ca61610c3ed19dc0b5600e8e478bba9/1?pq-origsite=gscholar&cbl=18750&diss=y |  | CaTi0.5Mn0.5O3 | CaTi0.5Mn0.5O3
paidarticles-others-proquest-ou | Nonstoichiometric Perovskite Oxides for Solar-Driven Thermochemical Water Splitting | Northwestern University Dissertation | https://www.proquest.com/openview/7ca61610c3ed19dc0b5600e8e478bba9/1?pq-origsite=gscholar&cbl=18750&diss=y |  | SrTi0.5Mn0.5O3 | SrTi0.5Mn0.5O3
paidarticles-others-proquest-ou | Nonstoichiometric Perovskite Oxides for Solar-Driven Thermochemical Water Splitting | Northwestern University Dissertation | https://www.proquest.com/openview/7ca61610c3ed19dc0b5600e8e478bba9/1?pq-origsite=gscholar&cbl=18750&diss=y |  | SrTi0.55Mn0.45O3 | SrTi0.55Mn0.45O3
paidarticles-others-proquest-ou | Nonstoichiometric Perovskite Oxides for Solar-Driven Thermochemical Water Splitting | Northwestern University Dissertation | https://www.proquest.com/openview/7ca61610c3ed19dc0b5600e8e478bba9/1?pq-origsite=gscholar&cbl=18750&diss=y |  | SrTi0.1Mn0.9O3 | SrTi0.1Mn0.9O3
paidarticles-others-proquest-ou | Nonstoichiometric Perovskite Oxides for Solar-Driven Thermochemical Water Splitting | Northwestern University Dissertation | https://www.proquest.com/openview/7ca61610c3ed19dc0b5600e8e478bba9/1?pq-origsite=gscholar&cbl=18750&diss=y |  | YMnO3 | YMnO3
books-and-others-2021perp | Solar fuels production by CO2 and H2O splitting via thermochemical processes | Universite de Perpignan Thesis | https://theses.hal.science/tel-03917374 |  | CeZr37 | Ce0.63Zr0.37O2
books-and-others-2021perp | Solar fuels production by CO2 and H2O splitting via thermochemical processes | Universite de Perpignan Thesis | https://theses.hal.science/tel-03917374 |  | CeZr27A110 | Ce0.63Zr0.27Al0.1O2
paidarticles-elsevier-1-s2-0-s0038092x17302530- | Exploitation of thermochemical cycles based on solid oxide redox systems for thermochemical storage of solar heat. Part 6: Testing of Mn-based combined oxides and porous structures | Solar Energy | https://doi.org/10.1016/j.solener.2017.03.083 |  | CommercialFe2O3powder,repeat | Fe2O3
books-and-others-ucalgary-2020-shrestha-pra | Investigation of the Redox Performances of Manganite-based Perovskites for Isothermal CO2 Conversion Applications | Investigation of the Redox Performances of Manganite-based Perovskites for Isothermal CO2 Conversion Applications | http://dx.doi.org/10.11575/PRISM/37494 |  | LSM9010-thermal | La0.9Sr0.1MnO3
books-and-others-2021perp | Solar fuels production by CO2 and H2O splitting via thermochemical processes | Universite de Perpignan Thesis | https://theses.hal.science/tel-03917374 |  | PrSrM25 | Pr0.25Sr0.75MnO3
paidarticles-elsevier-1-s2-0-s0016236112004887- | CO2 splitting by thermo-chemical looping based on ZrxCe1-xO2 oxygen carriers for synthetic fuel generation | Fuel | https://doi.org/10.1016/j.fuel.2012.06.068 |  | CopCeO2 | CeO2
paidarticles-elsevier-1-s2-0-s0016236112004887- | CO2 splitting by thermo-chemical looping based on ZrxCe1-xO2 oxygen carriers for synthetic fuel generation | Fuel | https://doi.org/10.1016/j.fuel.2012.06.068 |  | CopCeO2(Aldrich) | CeO2
books-and-others-2021perp | Solar fuels production by CO2 and H2O splitting via thermochemical processes | Universite de Perpignan Thesis | https://theses.hal.science/tel-03917374 |  | CeO2 | CeO2
books-and-others-2021perp | Solar fuels production by CO2 and H2O splitting via thermochemical processes | Universite de Perpignan Thesis | https://theses.hal.science/tel-03917374 |  | Ca0.5Sr0.5MnO3 | Ca0.5Sr0.5MnO3
books-and-others-cky2014 | An Exploration of Perovskite Materials for Thermochemical Water Splitting | An Exploration of Perovskite Materials for Thermochemical Water Splitting |  |  | La0.75Sr0.25FeO3 | La0.75Sr0.25FeO3
books-and-others-cky2014 | An Exploration of Perovskite Materials for Thermochemical Water Splitting | An Exploration of Perovskite Materials for Thermochemical Water Splitting |  |  | La0.8Sr0.2MnO3 | La0.8Sr0.2MnO3
books-and-others-cky2014 | An Exploration of Perovskite Materials for Thermochemical Water Splitting | An Exploration of Perovskite Materials for Thermochemical Water Splitting |  |  | La0.8Sr0.2Mn0.75Fe0.25O3 | La0.8Sr0.2Mn0.75Fe0.25O3
books-and-others-cky2014 | An Exploration of Perovskite Materials for Thermochemical Water Splitting | An Exploration of Perovskite Materials for Thermochemical Water Splitting |  |  | La0.8Sr0.2Mn0.50Fe0.50O3 | La0.8Sr0.2Mn0.50Fe0.50O3
books-and-others-cky2014 | An Exploration of Perovskite Materials for Thermochemical Water Splitting | An Exploration of Perovskite Materials for Thermochemical Water Splitting |  |  | La0.8Sr0.2Mn0.25Fe0.75O | La0.8Sr0.2Mn0.25Fe0.75O
books-and-others-cky2014 | An Exploration of Perovskite Materials for Thermochemical Water Splitting | An Exploration of Perovskite Materials for Thermochemical Water Splitting |  |  | La0.8Sr0.2FeO3 | La0.8Sr0.2FeO3
books-and-others-cky2014 | An Exploration of Perovskite Materials for Thermochemical Water Splitting | An Exploration of Perovskite Materials for Thermochemical Water Splitting |  |  | La0.7Sr0.3MnO3 | La0.7Sr0.3MnO3
books-and-others-eth-5088 | Perovskites as Material Class for 2-step Thermochemical Solar to-Fuel Conversion. Using Thermodynamic Principles for Design and Assessment of New Materials | ETH Dissertation | https://doi.org/10.3929/ethz-a-010893151 |  | La0.8Sr0.2MnO3 | La0.8Sr0.2MnO3
books-and-others-eth-5088 | Perovskites as Material Class for 2-step Thermochemical Solar to-Fuel Conversion. Using Thermodynamic Principles for Design and Assessment of New Materials | ETH Dissertation | https://doi.org/10.3929/ethz-a-010893151 |  | La0.6Sr0.4MnO3 | La0.6Sr0.4MnO3
books-and-others-eth-5088 | Perovskites as Material Class for 2-step Thermochemical Solar to-Fuel Conversion. Using Thermodynamic Principles for Design and Assessment of New Materials | ETH Dissertation | https://doi.org/10.3929/ethz-a-010893151 |  | La0.7Sr0.3MnO3 | La0.7Sr0.3MnO3
books-and-others-eth-5088 | Perovskites as Material Class for 2-step Thermochemical Solar to-Fuel Conversion. Using Thermodynamic Principles for Design and Assessment of New Materials | ETH Dissertation | https://doi.org/10.3929/ethz-a-010893151 |  | La0.6Sr0.4Mn0.8Cr0.2O3 | La0.6Sr0.4Mn0.8Cr0.2O3
books-and-others-eth-5088 | Perovskites as Material Class for 2-step Thermochemical Solar to-Fuel Conversion. Using Thermodynamic Principles for Design and Assessment of New Materials | ETH Dissertation | https://doi.org/10.3929/ethz-a-010893151 |  | La0.6Sr0.4Mn0.5Cr0.5O3 | La0.6Sr0.4Mn0.5Cr0.5O3
books-and-others-eth-5088 | Perovskites as Material Class for 2-step Thermochemical Solar to-Fuel Conversion. Using Thermodynamic Principles for Design and Assessment of New Materials | ETH Dissertation | https://doi.org/10.3929/ethz-a-010893151 |  | La0.6Sr0.4Mn0.1Cr0.9O3 | La0.6Sr0.4Mn0.1Cr0.9O3
books-and-others-eth-5088 | Perovskites as Material Class for 2-step Thermochemical Solar to-Fuel Conversion. Using Thermodynamic Principles for Design and Assessment of New Materials | ETH Dissertation | https://doi.org/10.3929/ethz-a-010893151 |  | La0.7Sr0.3CrO3 | La0.7Sr0.3CrO3
books-and-others-eth-5088 | Perovskites as Material Class for 2-step Thermochemical Solar to-Fuel Conversion. Using Thermodynamic Principles for Design and Assessment of New Materials | ETH Dissertation | https://doi.org/10.3929/ethz-a-010893151 |  | La0.7Sr0.3CoO3 | La0.7Sr0.3CoO3
books-and-others-eth-5088 | Perovskites as Material Class for 2-step Thermochemical Solar to-Fuel Conversion. Using Thermodynamic Principles for Design and Assessment of New Materials | ETH Dissertation | https://doi.org/10.3929/ethz-a-010893151 |  | Ce0.95Zr0.05O·∫ü | Ce0.95Zr0.05O·∫ü
books-and-others-eth-5088 | Perovskites as Material Class for 2-step Thermochemical Solar to-Fuel Conversion. Using Thermodynamic Principles for Design and Assessment of New Materials | ETH Dissertation | https://doi.org/10.3929/ethz-a-010893151 |  | Ce0.80Zr0.20O·∫ü | Ce0.80Zr0.20O·∫ü
books-and-others-eth-5088 | Perovskites as Material Class for 2-step Thermochemical Solar to-Fuel Conversion. Using Thermodynamic Principles for Design and Assessment of New Materials | ETH Dissertation | https://doi.org/10.3929/ethz-a-010893151 |  | CeO2 | CeO2
books-and-others-eth-5088 | Perovskites as Material Class for 2-step Thermochemical Solar to-Fuel Conversion. Using Thermodynamic Principles for Design and Assessment of New Materials | ETH Dissertation | https://doi.org/10.3929/ethz-a-010893151 |  | Ce0.8Zr0.2O·∫ü | Ce0.8Zr0.2O·∫ü
books-and-others-phd-thesis-miriam-ezbiri-f | Design of Perovskite Redox Materials for the Thermochemical Splitting of H2O and CO2 and for O2 Separation | ETH Dissertation | https://doi.org/10.3929/ethz-b-000176339 |  | Y0.5Ba0.5CoO3 | Y0.5Ba0.5CoO3
books-and-others-phd-thesis-miriam-ezbiri-f | Design of Perovskite Redox Materials for the Thermochemical Splitting of H2O and CO2 and for O2 Separation | ETH Dissertation | https://doi.org/10.3929/ethz-b-000176339 |  | La0.4Sr0.6Mn0.6Al0.4O3 | La0.4Sr0.6Mn0.6Al0.4O3
books-and-others-phd-thesis-miriam-ezbiri-f | Design of Perovskite Redox Materials for the Thermochemical Splitting of H2O and CO2 and for O2 Separation | ETH Dissertation | https://doi.org/10.3929/ethz-b-000176339 |  | La0.6Ca0.4Mn0.8Al0.2O3 | La0.6Ca0.4Mn0.8Al0.2O3
books-and-others-phd-thesis-miriam-ezbiri-f | Design of Perovskite Redox Materials for the Thermochemical Splitting of H2O and CO2 and for O2 Separation | ETH Dissertation | https://doi.org/10.3929/ethz-b-000176339 |  | La0.4Ca0.6Mn0.8Al0.2O3 | La0.4Ca0.6Mn0.8Al0.2O3
books-and-others-phd-thesis-miriam-ezbiri-f | Design of Perovskite Redox Materials for the Thermochemical Splitting of H2O and CO2 and for O2 Separation | ETH Dissertation | https://doi.org/10.3929/ethz-b-000176339 |  | La0.2Sr0.8Mn0.8Al0.2O3 | La0.2Sr0.8Mn0.8Al0.2O3
books-and-others-phd-thesis-miriam-ezbiri-f | Design of Perovskite Redox Materials for the Thermochemical Splitting of H2O and CO2 and for O2 Separation | ETH Dissertation | https://doi.org/10.3929/ethz-b-000176339 |  | La0.6Sr0.4Mn0.8Al0.2O3 | La0.6Sr0.4Mn0.8Al0.2O3
books-and-others-phd-thesis-miriam-ezbiri-f | Design of Perovskite Redox Materials for the Thermochemical Splitting of H2O and CO2 and for O2 Separation | ETH Dissertation | https://doi.org/10.3929/ethz-b-000176339 |  | La0.4Sr0.6Mn0.8Al0.2O3 | La0.4Sr0.6Mn0.8Al0.2O3
books-and-others-phd-thesis-miriam-ezbiri-f | Design of Perovskite Redox Materials for the Thermochemical Splitting of H2O and CO2 and for O2 Separation | ETH Dissertation | https://doi.org/10.3929/ethz-b-000176339 |  | La0.6Sr0.4Mn0.4Al0.6O3 | La0.6Sr0.4Mn0.4Al0.6O3
journal-articles-2209-1 | Compositionally Complex Perovskite Oxides for Solar Thermochemical Water Splitting | arxiv | https://doi.org/10.48550/arXiv.2209.10704 |  | La0.8Sr0.2Mn0.2Fe0.2Co0.4Al0.2O3 | La0.8Sr0.2Mn0.2Fe0.2Co0.4Al0.2O3
journal-articles-catalysts-08-0061 | Non-Stoichiometric Redox Active Perovskite Materials for Solar Thermochemical Fuel Production: A Review | Catalysts | https://doi.org/10.3390/catal8120611 |  | La0.6Sr0.4MnO3 | La0.6Sr0.4MnO3
journal-articles-intl-j-hydrogen-research-2021-46-2 | Performance assessment of thermochemical CO2/H2O splitting in moving bed and fluidized bed reactors | Intl. J. Hydrogen Energy | https://doi.org/10.1016/j.ijhydene.2021.06.141 |  | CeO2 | CeO2
journal-articles-matter-2021-4 | Outstanding Properties and Performance of CaTi0.5Mn0.5O3 for Solar-Driven Thermochemical Hydrogen Production | Matter | https://doi.org/10.1016/j.matt.2020.11.016 |  | CaTi0.5Mn0.5O3 | CaTi0.5Mn0.5O3
non-h2o-split-1-s2-0-s1385894722047684- | Oxygen separation via chemical looping of the perovskite oxide Sr0.8Ca0.2FeO3 in packed bed reactors for the production of nitrogen from air | Chemical Engineering Journal | https://doi.org/10.1016/j.cej.2022.139289 |  | Sr0.8Ca0.2FeO3 | Sr0.8Ca0.2FeO3
non-h2o-split-c6ta01 | Novel cobalt-free BaFe1-xGdxO3 perovskite membranes for oxygen separation | J. Mater. Chem. A | https://doi.org/10.1039/C6TA01749E |  | BaFe0.975Gd0.25O3 | BaFe0.975Gd0.25O3
paidarticles-elsevier-1-s2-0-0022459689900364- | Nonstoichiometry of the perovskite-type oxides La1‚àíxSrxCoO3‚àíŒ¥ | Journal of Solid State Chemistry | https://doi.org/10.1016/0022-4596(89)90036-4 |  | La0.9Sr0.1CoO3 | La0.9Sr0.1CoO3
paidarticles-elsevier-1-s2-0-0022459689900364- | Nonstoichiometry of the perovskite-type oxides La1‚àíxSrxCoO3‚àíŒ¥ | Journal of Solid State Chemistry | https://doi.org/10.1016/0022-4596(89)90036-4 |  | La0.8Sr0.2CoO3 | La0.8Sr0.2CoO3
paidarticles-elsevier-1-s2-0-0022459689900364- | Nonstoichiometry of the perovskite-type oxides La1‚àíxSrxCoO3‚àíŒ¥ | Journal of Solid State Chemistry | https://doi.org/10.1016/0022-4596(89)90036-4 |  | La0.7Sr0.3CoO3 | La0.7Sr0.3CoO3
paidarticles-elsevier-1-s2-0-0022459689900364- | Nonstoichiometry of the perovskite-type oxides La1‚àíxSrxCoO3‚àíŒ¥ | Journal of Solid State Chemistry | https://doi.org/10.1016/0022-4596(89)90036-4 |  | La0.5Sr0.5CoO3 | La0.5Sr0.5CoO3
paidarticles-elsevier-1-s2-0-0022459689900364- | Nonstoichiometry of the perovskite-type oxides La1‚àíxSrxCoO3‚àíŒ¥ | Journal of Solid State Chemistry | https://doi.org/10.1016/0022-4596(89)90036-4 |  | La0.3Sr0.7CoO3 | La0.3Sr0.7CoO3
paidarticles-elsevier-1-s2-0-s0038092x1500300x- | Investigation of LaxSr1-xCOyM1-yO3 (M = Mn, Fe) perovskite materials as thermochemical energy storage media | Solar Energy | https://doi.org/10.1016/j.solener.2015.05.040 |  | La0.1Sr0.9Co0.9Mn0.1O3 | La0.1Sr0.9Co0.9Mn0.1O3
paidarticles-elsevier-1-s2-0-s0038092x1500300x- | Investigation of LaxSr1-xCOyM1-yO3 (M = Mn, Fe) perovskite materials as thermochemical energy storage media | Solar Energy | https://doi.org/10.1016/j.solener.2015.05.040 |  | La0.1Sr0.9Co0.8Mn0.2O3 | La0.1Sr0.9Co0.8Mn0.2O3
paidarticles-elsevier-1-s2-0-s0038092x1500300x- | Investigation of LaxSr1-xCOyM1-yO3 (M = Mn, Fe) perovskite materials as thermochemical energy storage media | Solar Energy | https://doi.org/10.1016/j.solener.2015.05.040 |  | La0.1Sr0.9Co0.7Mn0.3O3 | La0.1Sr0.9Co0.7Mn0.3O3
paidarticles-elsevier-1-s2-0-s0038092x1500300x- | Investigation of LaxSr1-xCOyM1-yO3 (M = Mn, Fe) perovskite materials as thermochemical energy storage media | Solar Energy | https://doi.org/10.1016/j.solener.2015.05.040 |  | La0.2Sr0.8Co0.9Mn0.1O3 | La0.2Sr0.8Co0.9Mn0.1O3
paidarticles-elsevier-1-s2-0-s0038092x1500300x- | Investigation of LaxSr1-xCOyM1-yO3 (M = Mn, Fe) perovskite materials as thermochemical energy storage media | Solar Energy | https://doi.org/10.1016/j.solener.2015.05.040 |  | La0.2Sr0.8Co0.8Mn0.2O3 | La0.2Sr0.8Co0.8Mn0.2O3
paidarticles-elsevier-1-s2-0-s0038092x1500300x- | Investigation of LaxSr1-xCOyM1-yO3 (M = Mn, Fe) perovskite materials as thermochemical energy storage media | Solar Energy | https://doi.org/10.1016/j.solener.2015.05.040 |  | La0.2Sr0.8Co0.7Mn0.3O3 | La0.2Sr0.8Co0.7Mn0.3O3
paidarticles-elsevier-1-s2-0-s0038092x1500300x- | Investigation of LaxSr1-xCOyM1-yO3 (M = Mn, Fe) perovskite materials as thermochemical energy storage media | Solar Energy | https://doi.org/10.1016/j.solener.2015.05.040 |  | La0.4Sr0.6Co0.6Mn0.4O3 | La0.4Sr0.6Co0.6Mn0.4O3
paidarticles-elsevier-1-s2-0-s0038092x1500300x- | Investigation of LaxSr1-xCOyM1-yO3 (M = Mn, Fe) perovskite materials as thermochemical energy storage media | Solar Energy | https://doi.org/10.1016/j.solener.2015.05.040 |  | La0.7Sr0.3Co0.3Mn0.7O3 | La0.7Sr0.3Co0.3Mn0.7O3
paidarticles-elsevier-1-s2-0-s0038092x1500300x- | Investigation of LaxSr1-xCOyM1-yO3 (M = Mn, Fe) perovskite materials as thermochemical energy storage media | Solar Energy | https://doi.org/10.1016/j.solener.2015.05.040 |  | La0.8Sr0.2Co0.2Mn0.8O3 | La0.8Sr0.2Co0.2Mn0.8O3
paidarticles-elsevier-1-s2-0-s0038092x1500300x- | Investigation of LaxSr1-xCOyM1-yO3 (M = Mn, Fe) perovskite materials as thermochemical energy storage media | Solar Energy | https://doi.org/10.1016/j.solener.2015.05.040 |  | La0.9Sr0.1Co0.1Mn0.9O3 | La0.9Sr0.1Co0.1Mn0.9O3
paidarticles-elsevier-1-s2-0-s0038092x1500300x- | Investigation of LaxSr1-xCOyM1-yO3 (M = Mn, Fe) perovskite materials as thermochemical energy storage media | Solar Energy | https://doi.org/10.1016/j.solener.2015.05.040 |  | La0.9Sr0.1Co0.2Mn0.8O3 | La0.9Sr0.1Co0.2Mn0.8O3
paidarticles-elsevier-1-s2-0-s0038092x1500300x- | Investigation of LaxSr1-xCOyM1-yO3 (M = Mn, Fe) perovskite materials as thermochemical energy storage media | Solar Energy | https://doi.org/10.1016/j.solener.2015.05.040 |  | La0.9Sr0.1Co0.3Mn0.7O3 | La0.9Sr0.1Co0.3Mn0.7O3
paidarticles-elsevier-1-s2-0-s0038092x1500300x- | Investigation of LaxSr1-xCOyM1-yO3 (M = Mn, Fe) perovskite materials as thermochemical energy storage media | Solar Energy | https://doi.org/10.1016/j.solener.2015.05.040 |  | La0.1Sr0.9Co0.8Fe0.2O3 | La0.1Sr0.9Co0.8Fe0.2O3
paidarticles-elsevier-1-s2-0-s0038092x1500300x- | Investigation of LaxSr1-xCOyM1-yO3 (M = Mn, Fe) perovskite materials as thermochemical energy storage media | Solar Energy | https://doi.org/10.1016/j.solener.2015.05.040 |  | La0.1Sr0.9Co0.7Fe0.3O3 | La0.1Sr0.9Co0.7Fe0.3O3
paidarticles-elsevier-1-s2-0-s0038092x1500300x- | Investigation of LaxSr1-xCOyM1-yO3 (M = Mn, Fe) perovskite materials as thermochemical energy storage media | Solar Energy | https://doi.org/10.1016/j.solener.2015.05.040 |  | La0.2Sr0.8Co0.9Fe0.1O3 | La0.2Sr0.8Co0.9Fe0.1O3
paidarticles-elsevier-1-s2-0-s0038092x1500300x- | Investigation of LaxSr1-xCOyM1-yO3 (M = Mn, Fe) perovskite materials as thermochemical energy storage media | Solar Energy | https://doi.org/10.1016/j.solener.2015.05.040 |  | La0.2Sr0.8Co0.8Fe0.2O3 | La0.2Sr0.8Co0.8Fe0.2O3
paidarticles-elsevier-1-s2-0-s0038092x1500300x- | Investigation of LaxSr1-xCOyM1-yO3 (M = Mn, Fe) perovskite materials as thermochemical energy storage media | Solar Energy | https://doi.org/10.1016/j.solener.2015.05.040 |  | La0.2Sr0.8Co0.7Fe0.3O3 | La0.2Sr0.8Co0.7Fe0.3O3
paidarticles-elsevier-1-s2-0-s0038092x1500300x- | Investigation of LaxSr1-xCOyM1-yO3 (M = Mn, Fe) perovskite materials as thermochemical energy storage media | Solar Energy | https://doi.org/10.1016/j.solener.2015.05.040 |  | La0.2Sr0.8Co0.2Fe0.8O3 | La0.2Sr0.8Co0.2Fe0.8O3
paidarticles-elsevier-1-s2-0-s0038092x1500300x- | Investigation of LaxSr1-xCOyM1-yO3 (M = Mn, Fe) perovskite materials as thermochemical energy storage media | Solar Energy | https://doi.org/10.1016/j.solener.2015.05.040 |  | La0.3Sr0.7Co0.7Fe0.3O3 | La0.3Sr0.7Co0.7Fe0.3O3
paidarticles-elsevier-1-s2-0-s0038092x1500300x- | Investigation of LaxSr1-xCOyM1-yO3 (M = Mn, Fe) perovskite materials as thermochemical energy storage media | Solar Energy | https://doi.org/10.1016/j.solener.2015.05.040 |  | La0.4Sr0.6Co0.9Fe0.1O3 | La0.4Sr0.6Co0.9Fe0.1O3
paidarticles-elsevier-1-s2-0-s0038092x1500300x- | Investigation of LaxSr1-xCOyM1-yO3 (M = Mn, Fe) perovskite materials as thermochemical energy storage media | Solar Energy | https://doi.org/10.1016/j.solener.2015.05.040 |  | La0.4Sr0.6Co0.8Fe0.2O3 | La0.4Sr0.6Co0.8Fe0.2O3
paidarticles-elsevier-1-s2-0-s0038092x1500300x- | Investigation of LaxSr1-xCOyM1-yO3 (M = Mn, Fe) perovskite materials as thermochemical energy storage media | Solar Energy | https://doi.org/10.1016/j.solener.2015.05.040 |  | La0.4Sr0.6Co0.7Fe0.3O3 | La0.4Sr0.6Co0.7Fe0.3O3
paidarticles-elsevier-1-s2-0-s0038092x1500300x- | Investigation of LaxSr1-xCOyM1-yO3 (M = Mn, Fe) perovskite materials as thermochemical energy storage media | Solar Energy | https://doi.org/10.1016/j.solener.2015.05.040 |  | La0.4Sr0.6Co0.4Fe0.6O3 | La0.4Sr0.6Co0.4Fe0.6O3
paidarticles-elsevier-1-s2-0-s0038092x1500300x- | Investigation of LaxSr1-xCOyM1-yO3 (M = Mn, Fe) perovskite materials as thermochemical energy storage media | Solar Energy | https://doi.org/10.1016/j.solener.2015.05.040 |  | La0.4Sr0.6Co0.6Fe0.4O3 | La0.4Sr0.6Co0.6Fe0.4O3
paidarticles-elsevier-1-s2-0-s0038092x1500300x- | Investigation of LaxSr1-xCOyM1-yO3 (M = Mn, Fe) perovskite materials as thermochemical energy storage media | Solar Energy | https://doi.org/10.1016/j.solener.2015.05.040 |  | La0.5Sr0.5Co0.5Fe0.5O3 | La0.5Sr0.5Co0.5Fe0.5O3
paidarticles-elsevier-1-s2-0-s0038092x1500300x- | Investigation of LaxSr1-xCOyM1-yO3 (M = Mn, Fe) perovskite materials as thermochemical energy storage media | Solar Energy | https://doi.org/10.1016/j.solener.2015.05.040 |  | La0.6Sr0.4Co0.4Fe0.6O3 | La0.6Sr0.4Co0.4Fe0.6O3
paidarticles-elsevier-1-s2-0-s0038092x1500300x- | Investigation of LaxSr1-xCOyM1-yO3 (M = Mn, Fe) perovskite materials as thermochemical energy storage media | Solar Energy | https://doi.org/10.1016/j.solener.2015.05.040 |  | La0.7Sr0.3Co0.3Fe0.7O3 | La0.7Sr0.3Co0.3Fe0.7O3
paidarticles-elsevier-1-s2-0-s0038092x1500300x- | Investigation of LaxSr1-xCOyM1-yO3 (M = Mn, Fe) perovskite materials as thermochemical energy storage media | Solar Energy | https://doi.org/10.1016/j.solener.2015.05.040 |  | La0.8Sr0.2Co0.2Fe0.8O3 | La0.8Sr0.2Co0.2Fe0.8O3
paidarticles-elsevier-1-s2-0-s0038092x1500300x- | Investigation of LaxSr1-xCOyM1-yO3 (M = Mn, Fe) perovskite materials as thermochemical energy storage media | Solar Energy | https://doi.org/10.1016/j.solener.2015.05.040 |  | La0.8Sr0.2Co0.3Fe0.7O3 | La0.8Sr0.2Co0.3Fe0.7O3
paidarticles-elsevier-1-s2-0-s0038092x1500300x- | Investigation of LaxSr1-xCOyM1-yO3 (M = Mn, Fe) perovskite materials as thermochemical energy storage media | Solar Energy | https://doi.org/10.1016/j.solener.2015.05.040 |  | La0.9Sr0.1Co0.2Fe0.8O3 | La0.9Sr0.1Co0.2Fe0.8O3
paidarticles-elsevier-1-s2-0-s0038092x1500300x- | Investigation of LaxSr1-xCOyM1-yO3 (M = Mn, Fe) perovskite materials as thermochemical energy storage media | Solar Energy | https://doi.org/10.1016/j.solener.2015.05.040 |  | La0.9Sr0.1Co0.3Fe0.7O3 | La0.9Sr0.1Co0.3Fe0.7O3
paidarticles-elsevier-1-s2-0-s0167273800007189- | Oxygen stoichiometries in La1‚àíxSrxCo1‚àíyFeyO3‚àíŒ¥ perovskites at reduced oxygen partial pressures | Solid State Ionics | https://doi.org/10.1016/S0167-2738(00)00718-9 |  | La0.8Sr0.2Co0.2Fe0.8O3 | La0.8Sr0.2Co0.2Fe0.8O3
paidarticles-elsevier-1-s2-0-s0167273800007189- | Oxygen stoichiometries in La1‚àíxSrxCo1‚àíyFeyO3‚àíŒ¥ perovskites at reduced oxygen partial pressures | Solid State Ionics | https://doi.org/10.1016/S0167-2738(00)00718-9 |  | La0.6Sr0.4Co0.2Fe0.8O3 | La0.6Sr0.4Co0.2Fe0.8O3
paidarticles-elsevier-1-s2-0-s0167273800007189- | Oxygen stoichiometries in La1‚àíxSrxCo1‚àíyFeyO3‚àíŒ¥ perovskites at reduced oxygen partial pressures | Solid State Ionics | https://doi.org/10.1016/S0167-2738(00)00718-9 |  | La0.2Sr0.8Co0.8Fe0.2O3 | La0.2Sr0.8Co0.8Fe0.2O3
paidarticles-elsevier-1-s2-0-s0167273821001454- | Air separation via a two-step solar thermochemical cycle based on (Ba,La)xSr1-xFeO3: Thermodynamic analysis | Solid State Ionics | https://doi.org/10.1016/j.ssi.2021.115692 |  | SrFeO3 | SrFeO3
paidarticles-elsevier-1-s2-0-s0167273821001454- | Air separation via a two-step solar thermochemical cycle based on (Ba,La)xSr1-xFeO3: Thermodynamic analysis | Solid State Ionics | https://doi.org/10.1016/j.ssi.2021.115692 |  | Ba0.05Sr0.95FeO3 | Ba0.05Sr0.95FeO3
paidarticles-elsevier-1-s2-0-s0167273821001454- | Air separation via a two-step solar thermochemical cycle based on (Ba,La)xSr1-xFeO3: Thermodynamic analysis | Solid State Ionics | https://doi.org/10.1016/j.ssi.2021.115692 |  | Ba0.20Sr0.8FeO3 | Ba0.20Sr0.8FeO3
paidarticles-elsevier-1-s2-0-s0167273821001454- | Air separation via a two-step solar thermochemical cycle based on (Ba,La)xSr1-xFeO3: Thermodynamic analysis | Solid State Ionics | https://doi.org/10.1016/j.ssi.2021.115692 |  | La0.05Sr0.95FeO3 | La0.05Sr0.95FeO3
paidarticles-elsevier-1-s2-0-s0167273821001454- | Air separation via a two-step solar thermochemical cycle based on (Ba,La)xSr1-xFeO3: Thermodynamic analysis | Solid State Ionics | https://doi.org/10.1016/j.ssi.2021.115692 |  | La0.20Sr0.80FeO3 | La0.20Sr0.80FeO3
paidarticles-elsevier-1-s2-0-s0167273821001454- | Air separation via a two-step solar thermochemical cycle based on (Ba,La)xSr1-xFeO3: Thermodynamic analysis | Solid State Ionics | https://doi.org/10.1016/j.ssi.2021.115692 |  | Ba0.15Sr0.85FeO3 | Ba0.15Sr0.85FeO3
paidarticles-elsevier-1-s2-0-s0167273821001454- | Air separation via a two-step solar thermochemical cycle based on (Ba,La)xSr1-xFeO3: Thermodynamic analysis | Solid State Ionics | https://doi.org/10.1016/j.ssi.2021.115692 |  | La0.15Sr0.85FeO3 | La0.15Sr0.85FeO3
paidarticles-elsevier-1-s2-0-s0196890422007610- | Thermodynamic analysis of an epitrochoidal rotary reactor for solar hydrogen production via a water-splitting thermochemical cycle using nonstoichiometric ceria | Energy Conversion & Management | https://doi.org/10.1016/j.enconman.2022.115968 |  | CeO2 | CeO2
paidarticles-elsevier-1-s2-0-s025405842101141x- | Investigation of reactive perovskite materials for solar fuel production via two-step redox cycles: Thermochemical activity, thermodynamic properties and reduction kinetics | Materials Chemistry and Physics | https://doi.org/10.1016/j.matchemphys.2021.125358 |  | Ca0.5Sr0.5MnO3 | Ca0.5Sr0.5MnO3
paidarticles-elsevier-1-s2-0-s025405842101141x- | Investigation of reactive perovskite materials for solar fuel production via two-step redox cycles: Thermochemical activity, thermodynamic properties and reduction kinetics | Materials Chemistry and Physics | https://doi.org/10.1016/j.matchemphys.2021.125358 |  | La0.5Sr0.5Mn0.9Mg0.1O3 | La0.5Sr0.5Mn0.9Mg0.1O3
paidarticles-elsevier-1-s2-0-s0360319918309364- | Thermodynamic analysis of Ni-ferrite based solar thermochemical H2O splitting cycle for H2 production | International Journal of Hydrogen Energy | https://doi.org/10.1016/j.ijhydene.2018.03.145 |  | NiFe2O4 | NiFe2O4
paidarticles-elsevier-1-s2-0-s0360319918337273- | First-principles investigation of BiVO3 for thermochemical water splitting | International Journal of Hyrdogen Energy | https://doi.org/10.1016/j.ijhydene.2018.11.125 |  | BiVO3 | BiVO3
paidarticles-elsevier-1-s2-0-s0955221921003356- | Oxygen vacancy, permeability and stability of Si doping Pr0.6Sr0.4FeO3 ceramic membrane for water splitting | Journal of the European Ceramic Society | https://doi.org/10.1016/j.jeurceramsoc.2021.05.009 |  | Pr0.6Sr0.4Fe0.975Si0.025O3 | Pr0.6Sr0.4Fe0.975Si0.025O3
paidarticles-elsevier-1-s2-0-s0955221921003356- | Oxygen vacancy, permeability and stability of Si doping Pr0.6Sr0.4FeO3 ceramic membrane for water splitting | Journal of the European Ceramic Society | https://doi.org/10.1016/j.jeurceramsoc.2021.05.009 |  | Pr0.6Sr0.4Fe0.95Si0.05O3 | Pr0.6Sr0.4Fe0.95Si0.05O3
paidarticles-elsevier-1-s2-0-s0955221921003356- | Oxygen vacancy, permeability and stability of Si doping Pr0.6Sr0.4FeO3 ceramic membrane for water splitting | Journal of the European Ceramic Society | https://doi.org/10.1016/j.jeurceramsoc.2021.05.009 |  | Pr0.6Sr0.4Fe0.925Si0.075O3 | Pr0.6Sr0.4Fe0.925Si0.075O3
paidarticles-elsevier-1-s2-0-s0955221921003356- | Oxygen vacancy, permeability and stability of Si doping Pr0.6Sr0.4FeO3 ceramic membrane for water splitting | Journal of the European Ceramic Society | https://doi.org/10.1016/j.jeurceramsoc.2021.05.009 |  | Pr0.6Sr0.4Fe0.9Si0.1O3 | Pr0.6Sr0.4Fe0.9Si0.1O3
paidarticles-elsevier-1-s2-0-s1359645419304628- | Thermodynamic assessment of the solar-to-fuel performance of La0.6Sr0.4Mn1-yCryO3-Œ¥ perovskite solid solution series | Acta Materialia | https://doi.org/10.1016/j.actamat.2019.07.022 |  | La0.75Sr0.25Cr0.5Mn0.5O3 | La0.75Sr0.25Cr0.5Mn0.5O3
paidarticles-others-iop-959 | Oxygen Nonstoichiometry and Thermo-Chemical Stability of Perovskite-Type La0.6Sr0.4Co1-yFeyO3-Œ¥ (y = 0, 0.2, 0.4, 0.5, 0.6, 0.8, 1) Materials | Journal of the Electrochemical Society | DOI 10.1149/2.050301jes |  | La0.6Sr0.4CoO3 | La0.6Sr0.4CoO3
paidarticles-others-iop-959 | Oxygen Nonstoichiometry and Thermo-Chemical Stability of Perovskite-Type La0.6Sr0.4Co1-yFeyO3-Œ¥ (y = 0, 0.2, 0.4, 0.5, 0.6, 0.8, 1) Materials | Journal of the Electrochemical Society | DOI 10.1149/2.050301jes |  | La0.6Sr0.4Co0.8Fe0.2O3 | La0.6Sr0.4Co0.8Fe0.2O3
paidarticles-others-iop-959 | Oxygen Nonstoichiometry and Thermo-Chemical Stability of Perovskite-Type La0.6Sr0.4Co1-yFeyO3-Œ¥ (y = 0, 0.2, 0.4, 0.5, 0.6, 0.8, 1) Materials | Journal of the Electrochemical Society | DOI 10.1149/2.050301jes |  | La0.6Sr0.4Co0.6Fe0.4O3 | La0.6Sr0.4Co0.6Fe0.4O3
paidarticles-others-iop-959 | Oxygen Nonstoichiometry and Thermo-Chemical Stability of Perovskite-Type La0.6Sr0.4Co1-yFeyO3-Œ¥ (y = 0, 0.2, 0.4, 0.5, 0.6, 0.8, 1) Materials | Journal of the Electrochemical Society | DOI 10.1149/2.050301jes |  | La0.6Sr0.4Co0.5Fe0.5O3 | La0.6Sr0.4Co0.5Fe0.5O3
paidarticles-others-iop-959 | Oxygen Nonstoichiometry and Thermo-Chemical Stability of Perovskite-Type La0.6Sr0.4Co1-yFeyO3-Œ¥ (y = 0, 0.2, 0.4, 0.5, 0.6, 0.8, 1) Materials | Journal of the Electrochemical Society | DOI 10.1149/2.050301jes |  | La0.6Sr0.4Co0.4Fe0.6O3 | La0.6Sr0.4Co0.4Fe0.6O3
paidarticles-others-iop-959 | Oxygen Nonstoichiometry and Thermo-Chemical Stability of Perovskite-Type La0.6Sr0.4Co1-yFeyO3-Œ¥ (y = 0, 0.2, 0.4, 0.5, 0.6, 0.8, 1) Materials | Journal of the Electrochemical Society | DOI 10.1149/2.050301jes |  | La0.6Sr0.4Co0.2Fe0.8O3 | La0.6Sr0.4Co0.2Fe0.8O3
paidarticles-others-iop-959 | Oxygen Nonstoichiometry and Thermo-Chemical Stability of Perovskite-Type La0.6Sr0.4Co1-yFeyO3-Œ¥ (y = 0, 0.2, 0.4, 0.5, 0.6, 0.8, 1) Materials | Journal of the Electrochemical Society | DOI 10.1149/2.050301jes |  | La0.6Sr0.4FeO3 | La0.6Sr0.4FeO3
paidarticles-others-proquest-ou | Nonstoichiometric Perovskite Oxides for Solar-Driven Thermochemical Water Splitting | Northwestern University Dissertation | https://www.proquest.com/openview/7ca61610c3ed19dc0b5600e8e478bba9/1?pq-origsite=gscholar&cbl=18750&diss=y |  | SrTi0.60Mn0.40O3 | SrTi0.60Mn0.40O3
paidarticles-others-proquest-ou | Nonstoichiometric Perovskite Oxides for Solar-Driven Thermochemical Water Splitting | Northwestern University Dissertation | https://www.proquest.com/openview/7ca61610c3ed19dc0b5600e8e478bba9/1?pq-origsite=gscholar&cbl=18750&diss=y |  | SrTi0.65Mn0.35O3 | SrTi0.65Mn0.35O3
paidarticles-others-proquest-ou | Nonstoichiometric Perovskite Oxides for Solar-Driven Thermochemical Water Splitting | Northwestern University Dissertation | https://www.proquest.com/openview/7ca61610c3ed19dc0b5600e8e478bba9/1?pq-origsite=gscholar&cbl=18750&diss=y |  | SrTi0.70Mn0.30O3 | SrTi0.70Mn0.30O3
paidarticles-others-proquest-ou | Nonstoichiometric Perovskite Oxides for Solar-Driven Thermochemical Water Splitting | Northwestern University Dissertation | https://www.proquest.com/openview/7ca61610c3ed19dc0b5600e8e478bba9/1?pq-origsite=gscholar&cbl=18750&diss=y |  | SrTi0.80Mn0.20O3 | SrTi0.80Mn0.20O3
paidarticles-others-proquest-ou | Nonstoichiometric Perovskite Oxides for Solar-Driven Thermochemical Water Splitting | Northwestern University Dissertation | https://www.proquest.com/openview/7ca61610c3ed19dc0b5600e8e478bba9/1?pq-origsite=gscholar&cbl=18750&diss=y |  | HoMnO3 | HoMnO3
paidarticles-others-proquest-ou | Nonstoichiometric Perovskite Oxides for Solar-Driven Thermochemical Water Splitting | Northwestern University Dissertation | https://www.proquest.com/openview/7ca61610c3ed19dc0b5600e8e478bba9/1?pq-origsite=gscholar&cbl=18750&diss=y |  | LuMnO3 | LuMnO3
paidarticles-others-proquest-ou | Nonstoichiometric Perovskite Oxides for Solar-Driven Thermochemical Water Splitting | Northwestern University Dissertation | https://www.proquest.com/openview/7ca61610c3ed19dc0b5600e8e478bba9/1?pq-origsite=gscholar&cbl=18750&diss=y |  | SmCoO3 | SmCoO3
paidarticles-others-proquest-ou | Nonstoichiometric Perovskite Oxides for Solar-Driven Thermochemical Water Splitting | Northwestern University Dissertation | https://www.proquest.com/openview/7ca61610c3ed19dc0b5600e8e478bba9/1?pq-origsite=gscholar&cbl=18750&diss=y |  | LaCoO3 | LaCoO3
paidarticles-others-proquest-ou | Nonstoichiometric Perovskite Oxides for Solar-Driven Thermochemical Water Splitting | Northwestern University Dissertation | https://www.proquest.com/openview/7ca61610c3ed19dc0b5600e8e478bba9/1?pq-origsite=gscholar&cbl=18750&diss=y |  | PrCoO3 | PrCoO3
paidarticles-others-proquest-ou | Nonstoichiometric Perovskite Oxides for Solar-Driven Thermochemical Water Splitting | Northwestern University Dissertation | https://www.proquest.com/openview/7ca61610c3ed19dc0b5600e8e478bba9/1?pq-origsite=gscholar&cbl=18750&diss=y |  | LaNiO3 | LaNiO3
paidarticles-others-proquest-ou | Nonstoichiometric Perovskite Oxides for Solar-Driven Thermochemical Water Splitting | Northwestern University Dissertation | https://www.proquest.com/openview/7ca61610c3ed19dc0b5600e8e478bba9/1?pq-origsite=gscholar&cbl=18750&diss=y |  | SrMnO3 | SrMnO3
paidarticles-rsc-b106 | Redox energetics of perovskite related oxides | J. Mater. Chem. | https://doi.org/10.1039/B106422N |  | SrMnO3 (cubic) | SrMnO3 (cubic)
paidarticles-rsc-b106 | Redox energetics of perovskite related oxides | J. Mater. Chem. | https://doi.org/10.1039/B106422N |  | SrMnO3 (hexagonal) | SrMnO3 (hexagonal)
paidarticles-rsc-b106 | Redox energetics of perovskite related oxides | J. Mater. Chem. | https://doi.org/10.1039/B106422N |  | La0.7Sr0.3CrO3 | La0.7Sr0.3CrO3
paidarticles-rsc-b106 | Redox energetics of perovskite related oxides | J. Mater. Chem. | https://doi.org/10.1039/B106422N |  | La0.9Sr0.1CrO3 | La0.9Sr0.1CrO3
paidarticles-rsc-b106 | Redox energetics of perovskite related oxides | J. Mater. Chem. | https://doi.org/10.1039/B106422N |  | La0.7Ca0.3CrO3 | La0.7Ca0.3CrO3
paidarticles-rsc-b106 | Redox energetics of perovskite related oxides | J. Mater. Chem. | https://doi.org/10.1039/B106422N |  | La0.9Ca0.1CrO3 | La0.9Ca0.1CrO3
paidarticles-rsc-b106 | Redox energetics of perovskite related oxides | J. Mater. Chem. | https://doi.org/10.1039/B106422N |  | SrMnO3 | SrMnO3
paidarticles-rsc-b106 | Redox energetics of perovskite related oxides | J. Mater. Chem. | https://doi.org/10.1039/B106422N |  | CaMnO3 | CaMnO3
paidarticles-rsc-b106 | Redox energetics of perovskite related oxides | J. Mater. Chem. | https://doi.org/10.1039/B106422N |  | La0.9Ca0.1CrO3-Œ¥ | La0.9Ca0.1CrO3-Œ¥
paidarticles-rsc-b106 | Redox energetics of perovskite related oxides | J. Mater. Chem. | https://doi.org/10.1039/B106422N |  | La0.7Sr0.3MnO3-Œ¥ | La0.7Sr0.3MnO3-Œ¥
paidarticles-rsc-b106 | Redox energetics of perovskite related oxides | J. Mater. Chem. | https://doi.org/10.1039/B106422N |  | La0.4Sr0.6FeO3-Œ¥ | La0.4Sr0.6FeO3-Œ¥
paidarticles-rsc-b106 | Redox energetics of perovskite related oxides | J. Mater. Chem. | https://doi.org/10.1039/B106422N |  | SrFeO3-Œ¥ | SrFeO3-Œ¥
paidarticles-rsc-c7ta00 | Perovskite oxides ‚Äì a review on a versatile material class for solar-to-fuel conversion processes | Journal of Materials Chemistry A | https://doi.org/10.1039/C7TA00987A |  | Ba0.5Sr0.5Co0.8Fe0.2O3 | Ba0.5Sr0.5Co0.8Fe0.2O3

## Sheet5
noble_filename_abbrev | article_title | journal_name | doi
patents-us843 | REDOX MATERIAL FOR THERMOCHEMICAL WATER SPLITTING, AND METHOD FOR PRODUCING HYDROGEN | USPTO | US 8,435,486 B2
patents-us811 | REACTIVE WORKING MATERIAL FOR USE N HYDROGEN PRODUCTION BY DECOMPOSITION OF WATER | USPTO | US 8,110,174 B2
patents-us202202671 | COMPOSITIONS , METHODS OF MAKING COMPOSITIONS , AND HYDROGEN PRODUCTION VIA THERMO - CHEMICAL SPLITTING | USPTO | US 2022/0267163 A1
patents-us202001393 | SUPPORTED PEROVSKITE - OXIDE COMPOSITES FOR ENHANCED LOW TEMPERATURE THERMOCHEMICAL CONVERSION OF CO2 TO CO | USPTO | US 2020/0139351 A1
patents-us201302528 | CATALYSTS FOR THERMOCHEMICAL PRODUCING FUEL USING THERMOCHEMICAL FUEL PRODUCTION | USPTO | US 2013/0252808 A1
patents-us1131 | CATALYST FOR WATER SPLITTING REACTIONS | USPTO | US 11,311,857 B2
patents-us1102 | METHOD FOR PRODUCING HYDROGEN | USPTO | US 11,027,971 B2
patents-us1094 | PEROVSKITE OXIDES FOR THERMOCHEMICAL CONVERSION OF CARBON DIOXIDE | USPTO | US 10,946,362 B1
patents-us1080 | REDOX - ACTIVE OXIDE MATERIALS FOR THERMAL ENERGY STORAGE | USPTO | US 10,800,665 B1
paidarticles-wiley-chempls-2018-wang-enhanced-thermochem-water-splitting- formation-of-OX-vacancy-in-la0-6sr0- | Enhanced Thermochemical Water Splitting through Formation of Oxygen Vacancy in La0.6Sr0.4BO3‚àíŒ¥ (B=Cr, Mn, Fe, Co, and Ni) Perovskites | ChemPlusChem | https://doi.org/10.1002/cplu.201800178
paidarticles-rsc-d2se01 | Remarkable solar thermochemical CO2 splitting performances based on Ce- and Al-doped SrMnO3 perovskites | Sustainable Energy Fuels | https://doi.org/10.1039/D2SE01496C
paidarticles-rsc-d2qi01 | Coupling of the water-splitting mechanism and doping-mixture method to design a novel Cr-perovskite for rapid and efficient solar thermochemical H2 production | Inorganic Chemistry Frontiers | https://doi.org/10.1039/D2QI01235A
paidarticles-rsc-d1se00 | Correlating oxygen mobility with thermochemical CO2-splitting efficiency in A-site substituted manganite perovskites | Sustainable Energy Fuels | https://doi.org/10.1039/D1SE00950H
paidarticles-rsc-d0se00 | High performance cork-templated ceria for solar thermochemical hydrogen production via two-step water-splitting cycles | Sustainable Energy & Fuels | https://doi.org/10.1039/D0SE00318B
paidarticles-rsc-c8ta11 | Sr- and Co-doped LaGaO3 with high O2 and H2 yields in solar thermochemical water splitting | Journal of Materials Chemistry A | https://doi.org/10.1039/C8TA11957K
paidarticles-rsc-c8ee01 | BaCe0.25Mn0.75O3‚Äö√†√≠≈í•‚Äö√Ñ√Æa promising perovskite-type oxide for solar thermochemical hydrogen production | Energy & Environmental Science | https://doi.org/10.1039/C8EE01989D
paidarticles-rsc-c7ta05 | Applications and limitations of two step metal oxide thermochemical redox cycles; a review | Journal of Materials Chemistry A | https://doi.org/10.1039/C7TA05025A
paidarticles-rsc-c7ta00 | Perovskite oxides ‚Äì a review on a versatile material class for solar-to-fuel conversion processes | Journal of Materials Chemistry A | https://doi.org/10.1039/C7TA00987A
paidarticles-rsc-c7se00 | Experimental screening of perovskite oxides as efficient redox materials for solar thermochemical CO2 conversion | Sustainable Energy & Fuels | https://doi.org/10.1039/C7SE00516D
paidarticles-rsc-c6se00 | Ca2+ and Ga3+ doped LaMnO3 perovskite as a highly efficient and stable catalyst for two-step thermochemical water splitting | Sustainable Energy & Fuels | 10.1039/C6SE00097E
paidarticles-rsc-c5dt04 | Beneficial effects of substituting trivalent ions in the B-site of La0.5Sr0.5Mn1‚Äö√†√≠xAxO3 (A = Al, Ga, Sc) on the thermochemical generation of CO and H2 from CO2 and H2O | Dalton Transactions | https://doi.org/10.1039/C5DT04822B
paidarticles-rsc-c4ta06 | Solar thermochemical conversion of CO2 into fuel via two-step redox cycling of non-stoichiometric Mn-containing perovskite oxides | Journal of Materials Chemistry A | https://doi.org/10.1039/C4TA06655C
paidarticles-rsc-c4ta02 | Thermodynamic and kinetic assessments of strontium-doped lanthanum manganite perovskites for two-step thermochemical water splitting | Journal of Materials Chemistry A | https://doi.org/10.1039/C4TA02694B
paidarticles-rsc-c4ra10 | High redox activity of Sr-substituted lanthanum manganite perovskites for two-step thermochemical dissociation of CO2 | RSC Advances | https://doi.org/10.1039/C4RA10578H
paidarticles-rsc-c4ee03 | Perovskite promoted iron oxide for hybrid water-splitting and syngas generation with exceptional conversion | Energy & Environmental Science | https://doi.org/10.1039/C4EE03431G
paidarticles-rsc-c4cp05 | Physico-chemical changes in Ca, Sr and Al-doped La‚ÄìMn‚ÄìO perovskites upon thermochemical splitting of CO2via redox cycling | Phys. Chem. Chem. Phys. | https://doi.org/10.1039/C4CP05898D
paidarticles-rsc-c4cp04 | Noteworthy performance of La1‚Äö√†√≠xCaxMnO3¨‚Ä†perovskites in generating H2¨‚Ä†and CO by the thermochemical splitting of H2O and CO2 | Phys. Chem. Chem. Phys. | 10.1039/C4CP04578E
paidarticles-rsc-c3ee41 | Sr- and Mn-doped LaAlO(3-d) for solar thermochemical H2 and CO production | Energy & Environmental Science | https://doi.org/10.1039/C3EE41372A
paidarticles-rsc-b106 | Redox energetics of perovskite related oxides | J. Mater. Chem. | https://doi.org/10.1039/B106422N
paidarticles-others-t-f-synthesis-and-characterization | Synthesis and characterization of Sr2TiMO6 (M = Fe,Co) double perovskites for high temperature thermoelectric applications | Integrated Ferroelectrics | https://doi.org/10.1080/10584587.2016.1190253
paidarticles-others-springer-art-10-1557-proc-718- | Thermochemistry of Substituted Perovskites in the NaTixNb1-xO3-0.5x System | MRS OPL | https://doi.org/10.1557/PROC-718-D1.6
paidarticles-others-springer-art-10-1557-adv-2017 | La-Based Perovskites as Oxygen-Exchange Redox Materials for Solar Syngas Production | MRS Advances | https://doi.org/10.1557/adv.2017.300
paidarticles-others-springer-art-10-1007-s11837-022-054 | Investigation into Ca-Doped LaMnCoO3 Perovskite Oxides for Thermochemical Water Splitting | JOM | https://doi.org/10.1007/s11837-022-05493-9
paidarticles-others-springer-art-10-1007-s11814-015-02 | Fundamental study of LaMg x Cr1‚Äö√†√≠x O3‚Äö√†√≠≈í• perovskites nano-photocatalysts: Sol-gel synthesis, characterization and humidity sensing | Korean Journal of Chemical Engineering | https://doi.org/10.1007/s11814-015-0282-9
paidarticles-others-springer-art-10-1007-s11581-023-049 | Enhanced stability of perovskite Pr0.6Sr0.4Fe0.9Nb0.1O3-≈í•¨‚Ä†oxygen transport membrane for water splitting | Ionics | https://doi.org/10.1007/s11581-023-04913-3
paidarticles-others-springer-art-10-1007-s11244-017-07 | Exploring the Redox Behavior of La0.6Sr0.4Mn1‚Äö√†√≠xAlxO3 Perovskites for CO2-Splitting in Thermochemical Cycles | Topics in Catalysis | https://doi.org/10.1007/s11244-017-0790-4
paidarticles-others-springer-art-10-1007-s10853-018-20 | Notable hydrogen production on LaxCa1‚Äö√†√≠xCoO3 perovskites via two-step thermochemical water splitting | Journal of Materials Science | https://doi.org/10.1007/s10853-018-2004-2
paidarticles-others-proquest-ou | Nonstoichiometric Perovskite Oxides for Solar-Driven Thermochemical Water Splitting | Northwestern University Dissertation | https://www.proquest.com/openview/7ca61610c3ed19dc0b5600e8e478bba9/1?pq-origsite=gscholar&cbl=18750&diss=y
paidarticles-others-iucr-pape | Synthesis and structure of high-purity BaCe0.25Mn0.75O3: an improved material for thermochemical water splitting | Acta Cryst. | https://doi.org/10.1107/S2052520622010393
paidarticles-others-iop-959 | Oxygen Nonstoichiometry and Thermo-Chemical Stability of Perovskite-Type La0.6Sr0.4Co1-yFeyO3-Œ¥ (y = 0, 0.2, 0.4, 0.5, 0.6, 0.8, 1) Materials | Journal of the Electrochemical Society | DOI 10.1149/2.050301jes
paidarticles-others-intechopen-4 | Perovskite Materials - Synthesis, Characterisation, Properties, and Applications - Chapter 3 | Open access Book | https://www.intechopen.com/chapters/49517
paidarticles-others-aip-1-365 | H2 generation from two-step thermochemical water-splitting reaction using sol-gel derived SnxFeyOz | Journal of Renewable and Sustainable Energy | https://doi.org/10.1063/1.3659684
paidarticles-elsevier-1-s2-0-s2468606917301831- | Nickel ferrite supported on calcium-stabilized zirconia for solar hydrogen production by two-step thermochemical water splitting | Materials Today Energy | https://doi.org/10.1016/j.mtener.2017.10.007
paidarticles-elsevier-1-s2-0-s2212982020305461- | Two-step CO2¨‚Ä†and H2O splitting using perovskite-coated ceria foam for enhanced green fuel production in a porous volumetric solar reactor | J. CO2 Utilization | https://doi.org/10.1016/j.jcou.2020.101257
paidarticles-elsevier-1-s2-0-s2212982020305035- | Exploring the alternative MnO-Na2CO3 thermochemical cycle for water splitting | Journal of CO2 Utilization | https://doi.org/10.1016/j.jcou.2020.101264
paidarticles-elsevier-1-s2-0-s2212982018310461- | Chemical insights on the activity of La1-xSrxFeO3 perovskites for chemical looping reforming of methane coupled with CO2-splitting | Journal of CO2 Utilization | https://doi.org/10.1016/j.jcou.2019.02.013
paidarticles-elsevier-1-s2-0-s1872206717628201- | La1-xCaxMn1-yAlyO3 perovskites as efficient catalysts for two-step thermochemical water splitting in conjunction with exceptional hydrogen yields | Chinese Journal of Catalysis | https://doi.org/10.1016/S1872-2067(17)62820-1
paidarticles-elsevier-1-s2-0-s1872206709600838- | Synthesis, Characterization, and Performance of LaZnxFe1-xO3 Perovskite Nanocatalysts for toluene combustion | Chinese Journal of Catalysis | https://doi.org/10.1016/S1872-2067(09)60083-8
paidarticles-elsevier-1-s2-0-s1385894722059630- | Promotional effect of Ca on La1-xCaxFeO3 perovskites for ammonia production via steam catalytic gasification of microalgae | Chemical Engineering Journal | https://doi.org/10.1016/j.cej.2022.140483
paidarticles-elsevier-1-s2-0-s1385894720304204- | Reduction kinetics of hercynite redox materials for solar thermochemical water splitting | Chemical Engineering Journal | https://doi.org/10.1016/j.cej.2020.124429
paidarticles-elsevier-1-s2-0-s1385894711012162- | CO2 and H2O conversion to solar fuels via two-step solar thermochemical looping using iron oxide redox pair | Chemical Engineering Journal | https://doi.org/10.1016/j.cej.2011.09.124
paidarticles-elsevier-1-s2-0-s1385894710002731- | Autothermal reforming of ethanol for hydrogen production over perovskite LaNiO3 | Chemical Engineering Journal | https://doi.org/10.1016/j.cej.2010.03.054
paidarticles-elsevier-1-s2-0-s138589470900240x- | Autothermal reforming of propane over Ce modified Ni/LaAlO3 perovskite-type catalysts | Chemical Engineering Journal | https://doi.org/10.1016/j.cej.2009.03.054
paidarticles-elsevier-1-s2-0-s1381116904006922- | Perovskites as catalysts precursors: synthesis and characterization | Journal of Molecular Catalysis A: Chemical | https://doi.org/10.1016/j.molcata.2004.09.030
paidarticles-elsevier-1-s2-0-s1359645419304628- | Thermodynamic assessment of the solar-to-fuel performance of La0.6Sr0.4Mn1-yCryO3-Œ¥ perovskite solid solution series | Acta Materialia | https://doi.org/10.1016/j.actamat.2019.07.022
paidarticles-elsevier-1-s2-0-s0960148122007522- | Direct solar thermochemical CO2¨‚Ä†splitting based on Ca- and Al- doped SmMnO3¨‚Ä†perovskites: Ultrahigh CO yield within small temperature swing | Renewable Energy | https://doi.org/10.1016/j.renene.2022.05.105
paidarticles-elsevier-1-s2-0-s0960148121001737- | Thermo-chemical water splitting: Selection of priority reversible redox reactions by multi-attribute decision making | Renewable Energy | https://doi.org/10.1016/j.renene.2021.02.009
paidarticles-elsevier-1-s2-0-s0960148111006252- | Advances in solar hydrogen production via two-step water-splitting thermochemical cycles based on metal redox reactions | Renewable Energy | https://doi.org/10.1016/j.renene.2011.11.023
paidarticles-elsevier-1-s2-0-s0955221921003356- | Oxygen vacancy, permeability and stability of Si doping Pr0.6Sr0.4FeO3 ceramic membrane for water splitting | Journal of the European Ceramic Society | https://doi.org/10.1016/j.jeurceramsoc.2021.05.009
paidarticles-elsevier-1-s2-0-s0926860x07006357- | Rare earth-first-row transition metal perovskites as catalysts for the autothermal reforming of hydrocarbon fuels to generate hydrogen | Applied Catalysis A: General | https://doi.org/10.1016/j.apcata.2007.10.018
paidarticles-elsevier-1-s2-0-s0926860x01005361- | Hydrogen peroxide decomposition over Ln1‚Äö√†√≠xAxMnO3 (Ln = La or Nd and A = K or Sr) perovskites | Applied Catalysis A: General | https://doi.org/10.1016/S0926-860X(01)00536-1
paidarticles-elsevier-1-s2-0-s0926337321010195- | Ce-modified SrFeO3 for ethane oxidative dehydrogenation coupled with CO2 splitting via a chemical looping scheme | Applied Catalysis B: Environmental | https://doi.org/10.1016/j.apcatb.2021.120894
paidarticles-elsevier-1-s2-0-s0926337321009036- | Hydrogen generation from water splitting over polyfunctional perovskite oxygen carriers by using coke oven gas as reducing agent | Applied Catalysis B: Environmental | https://doi.org/10.1016/j.apcatb.2021.120778
paidarticles-elsevier-1-s2-0-s0926337317304708- | Degradation and mineralization of phenol in aqueous medium by heterogeneous monopersulfate activation on nanostructured cobalt based-perovskite catalysts ACoO3 (A = La, Ba, Sr and Ce): Characterization, kinetics and mechanism study | Applied Catalysis B: Environmental | https://doi.org/10.1016/j.apcatb.2017.05.051
paidarticles-elsevier-1-s2-0-s0925838822050629- | CO2 conversion to CO by LaCo1‚Äö√†√≠xFexO3 (x = 0, 0.25, 0.5, 0.75, 1) perovskite phases at low temperature | Journal of Alloys and Compounds | https://doi.org/10.1016/j.jallcom.2022.168671
paidarticles-elsevier-1-s2-0-s0925838815301614- | Preparation and characterization of the non-stoichiometric La--Mn perovskites | Journal of Alloys and Compounds | https://doi.org/10.1016/j.jallcom.2015.06.044
paidarticles-elsevier-1-s2-0-s0921510700005705- | Synthesis and characterization of non-stoichiometric LaFeO3 perovskite | Materials Science and Engineering: B | https://doi.org/10.1016/S0921-5107(00)00570-5
paidarticles-elsevier-1-s2-0-s0920586121005459- | Hydrogen production by thermochemical water splitting with La0.8Al0.2MeO3-≈í• (Me= Fe, Co, Ni and Cu) perovskites prepared under controlled pH | Catalysis Today | https://doi.org/10.1016/j.cattod.2021.12.014
paidarticles-elsevier-1-s2-0-s0378382016300157- | Process concepts to produce syngas for Fischer‚Äö√Ñ√¨Tropsch fuels by solar thermochemical splitting of water and/or CO2 | Fuel Processing Technology | https://doi.org/10.1016/j.fuproc.2016.01.015
paidarticles-elsevier-1-s2-0-s0378382009003798- | Effect of Ca-substitution in La1 ‚Äö√†√≠ xCaxFeO3 perovskites on the catalytic activity for soot combustion | Fuel Processing Technology | https://doi.org/10.1016/j.fuproc.2009.12.017
paidarticles-elsevier-1-s2-0-s0360544299000845- | Thermochemical methane reforming using a reactive WO3/W redox system | Energy | https://doi.org/10.1016/S0360-5442(99)00084-5
paidarticles-elsevier-1-s2-0-s0360544219300830- | Thermochemical behavior of perovskite oxides based on LaxSr1-x(Mn, Fe, Co)O3 and BaySr1-yCoO3 redox system for thermochemical energy storage at high temperatures | Energy | https://doi.org/10.1016/j.energy.2019.01.081
paidarticles-elsevier-1-s2-0-s0360544215008415- | Oxygen and hydrogen productivities and repeatable reactivity of 30-mol%-Fe-, Co-, Ni-, Mn-doped CeO2‚Äö√†√≠≈í•¨‚Ä†for thermochemical two-step water-splitting cycle | Energy | https://doi.org/10.1016/j.energy.2015.06.085
paidarticles-elsevier-1-s2-0-s0360544208001126- | Thermochemical two-step water-splitting for hydrogen production using Fe-YSZ particles and a ceramic foam device | Energy | https://doi.org/10.1016/j.energy.2008.04.011
paidarticles-elsevier-1-s2-0-s0360544206001897- | Two-step water splitting thermochemical cycle based on iron oxide redox pair for solar hydrogen production | Energy | https://doi.org/10.1016/j.energy.2006.07.023
paidarticles-elsevier-1-s2-0-s0360544206001186- | Reactive ceramics of CeO2‚Äö√Ñ√¨MOx (M=Mn, Fe, Ni, Cu) for H2 generation by two-step water splitting using concentrated solar thermal energy | Energy | https://doi.org/10.1016/j.energy.2006.05.002
paidarticles-elsevier-1-s2-0-s0360544205002410- | Screening of water-splitting thermochemical cycles potentially attractive for hydrogen production by concentrated solar energy | Energy | https://doi.org/10.1016/j.energy.2005.11.002
paidarticles-elsevier-1-s2-0-s036031999800007x- | Thermodynamic evaluation of water splitting by a cation-excessive (Ni, Mn) ferrite | International Journal of Hyrdogen Energy | https://doi.org/10.1016/S0360-3199(98)00007-X
paidarticles-elsevier-1-s2-0-s036031992203066x- | Reticulated porous lanthanum strontium manganite structures for solar thermochemical hydrogen production | International Journal of Hydrogen Energy | https://doi.org/10.1016/j.ijhydene.2022.07.052
paidarticles-elsevier-1-s2-0-s0360319921047479- | Effect of B-site Al substitution on hydrogen production of La0.4Sr0.6Mn1-xAlx (x=0.4, 0.5 and 0.6) perovskite oxides | International Journal of Hyrdogen Energy | https://doi.org/10.1016/j.ijhydene.2021.12.047
paidarticles-elsevier-1-s2-0-s0360319921009459- | Thermochemical hydrogen production using Rh/CeO2/Œ≥-Al2O3 catalyst by steam reforming of ethanol and water splitting in a packed bed reactor | International Journal of Hydrogen Energy | https://doi.org/10.1016/j.ijhydene.2021.03.079
paidarticles-elsevier-1-s2-0-s036031992033041x- | Investigation on different valence B-site ions doped Pr0.6Sr0.4FeO3-≈í• ceramic membrane for hydrogen production from water splitting | International Journal of Hydrogen Energy | https://doi.org/10.1016/j.ijhydene.2020.08.046
paidarticles-elsevier-1-s2-0-s0360319920316335- | H2 production by thermochemical water splitting with reticulated porous structures of ceria-based mixed oxide materials | International Journal of Hydrogen Energy | https://doi.org/10.1016/j.ijhydene.2020.04.222
paidarticles-elsevier-1-s2-0-s0360319919318312- | Understanding water-splitting thermochemical cycles based on nickel and cobalt ferrites for hydrogen production | International Journal of Hydrogen Energy | https://doi.org/10.1016/j.ijhydene.2019.05.003
paidarticles-elsevier-1-s2-0-s0360319918337273- | First-principles investigation of BiVO3 for thermochemical water splitting | International Journal of Hyrdogen Energy | https://doi.org/10.1016/j.ijhydene.2018.11.125
paidarticles-elsevier-1-s2-0-s0360319918315337- | Iron precipitated onto ceria-zirconia nanoparticle mixtures for the production of hydrogen via two-step thermochemical water splitting | International Journal of Hydrogen Energy | https://doi.org/10.1016/j.ijhydene.2018.05.043
paidarticles-elsevier-1-s2-0-s0360319918309364- | Thermodynamic analysis of Ni-ferrite based solar thermochemical H2O splitting cycle for H2 production | International Journal of Hydrogen Energy | https://doi.org/10.1016/j.ijhydene.2018.03.145
paidarticles-elsevier-1-s2-0-s0360319917324059- | Water splitting for hydrogen generation over lanthanum-calcium-iron perovskite-type membrane driven by reducing atmosphere | International Journal of Hydrogen Energy | https://doi.org/10.1016/j.ijhydene.2017.06.093
paidarticles-elsevier-1-s2-0-s0360319917323510- | Effect of transition metal on stability and activity of La-Ca-M-(Al)-O (M = Co, Cr, Fe and Mn) perovskite oxides during partial oxidation of methane | International Journal of Hydrogen Energy | https://doi.org/10.1016/j.ijhydene.2017.06.075
paidarticles-elsevier-1-s2-0-s0360319916320729- | Study of the performance of Co and Ni ferrites after several cycles involved in water-splitting thermochemical cycles | International Journal of Hydrogen Energy | https://doi.org/10.1016/j.ijhydene.2016.07.085
paidarticles-elsevier-1-s2-0-s0360319916308035- | Perovskite materials for hydrogen production by thermochemical water splitting | International Journal of Hyrdogen Energy | https://doi.org/10.1016/j.ijhydene.2016.07.041
paidarticles-elsevier-1-s2-0-s0360319915301142- | Evaluation of nanoparticle zirconia supports in the thermochemical water splitting cycle over iron oxides | International Journal of Hydrogen Energy | https://doi.org/10.1016/j.ijhydene.2015.09.109
paidarticles-elsevier-1-s2-0-s0360319912006027- | Hydrogen production via solar-aided water splitting thermochemical cycles: Combustion synthesis and preliminary evaluation of spinel redox-pair materials | International Journal of Hyrdogen Energy | https://doi.org/10.1016/j.ijhydene.2012.02.196
paidarticles-elsevier-1-s2-0-s0360319911028904- | Diesel fuel reforming over catalysts derived from LaCo1‚Äö√†√≠xRuxO3 perovskites with high Ru loading | International Journal of Hydrogen Energy | https://doi.org/10.1016/j.ijhydene.2011.12.156
paidarticles-elsevier-1-s2-0-s0360319911017496- | Reactivity of CeO2-based ceramics for solar hydrogen production via a two-step water-splitting cycle with concentrated solar energy | International Journal of Hyrdogen Energy | https://doi.org/10.1016/j.ijhydene.2011.07.089
paidarticles-elsevier-1-s2-0-s0360319911005982- | Thermochemical water-splitting for H2 generation using sol-gel derived Mn-ferrite in a packed bed reactor | International Journal of Hyrdogen Energy | https://doi.org/10.1016/j.ijhydene.2011.03.010
paidarticles-elsevier-1-s2-0-s0360319911001236- | Catalytic investigation of ceria-zirconia solid solutions for solar hydrogen production | International Journal of Hydrogen Energy | https://doi.org/10.1016/j.ijhydene.2011.01.078
paidarticles-elsevier-1-s2-0-s0360319911001194- | Thermochemical two-step water splitting by internally circulating fluidized bed of NiFe2O4 particles: Successive reaction of thermal-reduction and water-decomposition steps | International Journal of Hydrogen Energy | https://doi.org/10.1016/j.ijhydene.2011.01.076
paidarticles-elsevier-1-s2-0-s0360319908016650- | Monoclinic zirconia-supported Fe3O4 for the two-step water-splitting thermochemical cycle at high thermal reduction temperatures of 1400‚Äö√Ñ√¨1600 C | International Journal of Hydrogen Energy | https://doi.org/10.1016/j.ijhydene.2008.12.007
paidarticles-elsevier-1-s2-0-s0272884222000542- | Synthesis, characterization, and methanol steam reforming performance for hydrogen production on perovskite-type oxides SrCo1-xCuxO3-≈í• | Ceramics International | https://doi.org/10.1016/j.ceramint.2022.01.054
paidarticles-elsevier-1-s2-0-s0272884220321829- | Design and characterization of novel manganite perovskites Ba1-xBixTi1-xMnxO3 (0‚Äö√¢ßx‚Äö√¢ß0.2) | Ceramics International | https://doi.org/10.1016/j.ceramint.2020.07.169
paidarticles-elsevier-1-s2-0-s025405842101141x- | Investigation of reactive perovskite materials for solar fuel production via two-step redox cycles: Thermochemical activity, thermodynamic properties and reduction kinetics | Materials Chemistry and Physics | https://doi.org/10.1016/j.matchemphys.2021.125358
paidarticles-elsevier-1-s2-0-s0254058409005537- | Pure phase LaFeO3 perovskite with improved surface area synthesized using different routes and its characterization | Material Chemistry & Physics | https://doi.org/10.1016/j.matchemphys.2009.09.005
paidarticles-elsevier-1-s2-0-s0196890423001188- | Selection of iron-based oxygen carriers for two-step solar thermochemical splitting of carbon dioxide | Energy Conversion & Management | https://doi.org/10.1016/j.enconman.2023.116772
paidarticles-elsevier-1-s2-0-s0196890422007610- | Thermodynamic analysis of an epitrochoidal rotary reactor for solar hydrogen production via a water-splitting thermochemical cycle using nonstoichiometric ceria | Energy Conversion & Management | https://doi.org/10.1016/j.enconman.2022.115968
paidarticles-elsevier-1-s2-0-s0196890420304830- | Hydrogen production by water splitting with Mn3-xCoxO4 mixed oxides thermochemical cycles: A thermodynamic analysis | Energy Conversion & Management | https://doi.org/10.1016/j.enconman.2020.112945
paidarticles-elsevier-1-s2-0-s0196890419311884- | A review and comparative evaluation of thermochemical water splitting cycles for hydrogen production | Energy Conversion & Management | https://doi.org/10.1016/j.enconman.2019.112182
paidarticles-elsevier-1-s2-0-s0196890407004165- | Analysis of solar chemical processes for hydrogen production from water splitting thermochemical cycles | Energy Conversion & Management | https://doi.org/10.1016/j.enconman.2007.12.011
paidarticles-elsevier-1-s2-0-s0169433219337250- | Thermochemical splitting of CO2 using solution combustion synthesized LaMO3 (where, M = Co, Fe, Mn, Ni, Al, Cr, Sr) | Applied Surface Science | https://doi.org/10.1016/j.apsusc.2019.144908
paidarticles-elsevier-1-s2-0-s0169433219315922- | Combustion synthesized A0.5Sr0.5MnO3-≈í•¨‚Ä†perovskites (where, A‚Äö√Ñ√ò=‚Äö√Ñ√òLa, Nd, Sm, Gd, Tb, Pr, Dy, and Y) as redox materials for thermochemical splitting of CO2 | Applied Surface Science | https://doi.org/10.1016/j.apsusc.2019.05.284
paidarticles-elsevier-1-s2-0-s0167273821001454- | Air separation via a two-step solar thermochemical cycle based on (Ba,La)xSr1-xFeO3: Thermodynamic analysis | Solid State Ionics | https://doi.org/10.1016/j.ssi.2021.115692
paidarticles-elsevier-1-s2-0-s0167273817302990- | Redox thermodynamics and phase composition in the system SrFeO3 -- SrMnO3 | Solid State Ionics | https://doi.org/10.1016/j.ssi.2017.06.014
paidarticles-elsevier-1-s2-0-s0167273809001040- | Hydrogen production from mixed cerium oxides via three-step water-splitting cycles | Solid State Ionics | 10.1016/j.ssi.2009.03.015
paidarticles-elsevier-1-s2-0-s0167273800007189- | Oxygen stoichiometries in La1‚àíxSrxCo1‚àíyFeyO3‚àíŒ¥ perovskites at reduced oxygen partial pressures | Solid State Ionics | https://doi.org/10.1016/S0167-2738(00)00718-9
paidarticles-elsevier-1-s2-0-s0040603118311596- | Thermochemical two-step water splitting cycle using perovskite oxides based on LaSrMnO3 redox system for solar H2 production | Thermochimica Acta | https://doi.org/10.1016/j.tca.2019.178374
paidarticles-elsevier-1-s2-0-s0040603115003561- | Thermochemical reactivity of 5‚Äö√Ñ√¨15 mol% Fe, Co, Ni, Mn-doped cerium oxides in two-step water-splitting cycle for solar hydrogen production | Thermochimica Acta | https://doi.org/10.1016/j.tca.2015.08.036
paidarticles-elsevier-1-s2-0-s0040603111000608- | Solar thermochemical process for hydrogen production via two-step water splitting cycle based on Ce1‚Äö√†√≠xPrxO2‚Äö√†√≠≈í• redox reaction | Thermochimica Acta | https://doi.org/10.1016/j.tca.2011.01.028
paidarticles-elsevier-1-s2-0-s0038092x2200336x- | Thermodynamic assessment of nonstoichiometric oxides for solar thermochemical fuel production | Solar Energy | https://doi.org/10.1016/j.solener.2022.05.008
paidarticles-elsevier-1-s2-0-s0038092x20300955- | Redox thermochemistry of Ca-Mn-based perovskites for oxygen atmosphere control in solar-thermochemical processes | Solar Energy | https://doi.org/10.1016/j.solener.2020.01.088
paidarticles-elsevier-1-s2-0-s0038092x18306091- | Partial substitution of B cation in La0.6Sr0.4MnO3 perovskites: A promising strategy to improve the redox properties useful for solar thermochemical water and carbon dioxide splitting | Solar Energy | https://doi.org/10.1016/j.solener.2018.06.058
paidarticles-elsevier-1-s2-0-s0038092x17302530- | Exploitation of thermochemical cycles based on solid oxide redox systems for thermochemical storage of solar heat. Part 6: Testing of Mn-based combined oxides and porous structures | Solar Energy | https://doi.org/10.1016/j.solener.2017.03.083
paidarticles-elsevier-1-s2-0-s0038092x17300683- | Enhancement effects of dopants and SiO2 support on mixed metal ferrites based two-step thermochemical water splitting | Solar Energy | https://doi.org/10.1016/j.solener.2017.01.049
paidarticles-elsevier-1-s2-0-s0038092x16301268- | Experimental assessment of oxygen exchange capacity and thermochemical redox cycle behavior of Ba and Sr series perovskites for solar energy storage | Solar Energy | https://doi.org/10.1016/j.solener.2016.05.031
paidarticles-elsevier-1-s2-0-s0038092x1500300x- | Investigation of LaxSr1-xCOyM1-yO3 (M = Mn, Fe) perovskite materials as thermochemical energy storage media | Solar Energy | https://doi.org/10.1016/j.solener.2015.05.040
paidarticles-elsevier-1-s2-0-s0038092x14001212- | Thermochemical CO2 splitting reaction with supported LaxA1‚Äö√†√≠xFeyB1‚Äö√†√≠yO3 (A = Sr, Ce, B = Co, Mn; 0 ‚Äö©Œ© x, y ‚Äö©Œ© 1) perovskite oxides | Solar Energy | https://doi.org/10.1016/j.solener.2014.02.033
paidarticles-elsevier-1-s2-0-s0038092x08002557- | Thermochemical two-step water splitting cycles by monoclinic ZrO2-supported NiFe2O4 and Fe3O4 powders and ceramic foam devices | Solar Energy | https://doi.org/10.1016/j.solener.2008.10.003
paidarticles-elsevier-1-s2-0-s0038092x06002295- | Water splitting for hydrogen production with ferrites | Solar Energy | https://doi.org/10.1016/j.solener.2006.08.012
paidarticles-elsevier-1-s2-0-s0038092x06000338- | Thermochemical hydrogen production from a two-step solar-driven water-splitting cycle based on cerium oxides | Solar Energy | https://doi.org/10.1016/j.solener.2005.12.005
paidarticles-elsevier-1-s2-0-s0038092x05001465- | Solar water splitting for hydrogen production with monolithic reactors | Solar Energy | https://doi.org/10.1016/j.solener.2005.02.026
paidarticles-elsevier-1-s2-0-s0038092x04000830- | Thermochemical hydrogen production by a redox system of ZrO2-supported Co(II)-ferrite | Solar Energy | https://doi.org/10.1016/j.solener.2004.04.008
paidarticles-elsevier-1-s2-0-s0032591012004664- | Sol‚Äö√Ñ√¨gel based Pechini method synthesis and characterization of Sm1 ‚Äö√†√≠ xCaxFeO3 perovskite 0.1 ‚Äö√¢ß x ‚Äö√¢ß 0.5 | Powder Technology | https://doi.org/10.1016/j.powtec.2012.06.057
paidarticles-elsevier-1-s2-0-s0022459615302851- | Generation of H2 and CO by solar thermochemical splitting of H2O and CO2 by employing metal oxides | Journal of Solid State Chemistry | https://doi.org/10.1016/j.jssc.2015.12.018
paidarticles-elsevier-1-s2-0-s0022459612003520- | Solar hydrogen production using Ce1‚Äö√†√≠xLixO2‚Äö√†√≠≈í• solid solutions via a thermochemical, two-step water-splitting cycle | Journal of Solid State Chemistry | https://doi.org/10.1016/j.jssc.2012.05.024
paidarticles-elsevier-1-s2-0-s0022459609000887- | Magnetic and structural properties of NaLnMnWO6 and NaLnMgWO6 perovskites | Journal of Solid State Chemistry | https://doi.org/10.1016/j.jssc.2009.02.033
paidarticles-elsevier-1-s2-0-s0022369713002849- | Enhanced hydrogen production by doping Pr into Ce0.9Hf0.1O2 for thermochemical two-step water-splitting cycle | Journal of Physics and Chemistry of Solids | https://doi.org/10.1016/j.jpcs.2013.07.023
paidarticles-elsevier-1-s2-0-s0016236120303768- | The coupling of CH4 partial oxidation and CO2 splitting for syngas production via double perovskite-type oxides LaFexCo1-xO3 | Fuel | https://doi.org/10.1016/j.fuel.2020.117381
paidarticles-elsevier-1-s2-0-s0016236119309767- | Solar thermocatalytic conversion of CO2 using PrxSr(1‚Äö√†√≠x)MnO3‚Äö√†√≠≈í• perovskites | Fuel | https://doi.org/10.1016/j.fuel.2019.115624
paidarticles-elsevier-1-s2-0-s0016236112004887- | CO2 splitting by thermo-chemical looping based on ZrxCe1-xO2 oxygen carriers for synthetic fuel generation | Fuel | https://doi.org/10.1016/j.fuel.2012.06.068
paidarticles-elsevier-1-s2-0-s0009250922003347- | Chemical equilibrium of the magnesium manganese oxide redox system for thermochemical energy storage | Chemical Enginering Science | https://doi.org/10.1016/j.ces.2022.117750
paidarticles-elsevier-1-s2-0-s0009250910001491- | Manganese oxide dissociation kinetics for the Mn2O3¬†thermochemical water-splitting cycle. Part 1: Experimental | Chemical Engineering Science | https://doi.org/10.1016/j.ces.2010.03.002
paidarticles-elsevier-1-s2-0-0167273895000193- | Comparative experimental investigations of the water-splitting reaction with iron oxide Fe1‚Äö√†√≠yO and iron manganese oxides (Fe1‚Äö√†√≠xMnx)1‚Äö√†√≠yO | Solid State Ionics | https://doi.org/10.1016/0167-2738(95)00019-3
paidarticles-elsevier-1-s2-0-0022459689900364- | Nonstoichiometry of the perovskite-type oxides La1‚àíxSrxCoO3‚àíŒ¥ | Journal of Solid State Chemistry | https://doi.org/10.1016/0022-4596(89)90036-4
non-h2o-split-synthesisandcharacteriza | Synthesis and Characterization of LaNixCo1-xO3 Perovskites via Complex Precursor Methods | Materials Sciences and Applications | https://ri.ufs.br/handle/riufs/1181
non-h2o-split-characterization-and-catalytic-properties-Lafeo | Characterization and Catalytic Properties of Surface La-rich LaFeO3 Perovskite | Bull. Korean Chem. Soc.
non-h2o-split-characterization-and-catalytic-properties- | Characterization and Catalytic Properties of Surface La-rich LaFeO? Perovskite | Bull. Korean Chem. Soc.
non-h2o-split-c6ta01 | Novel cobalt-free BaFe1-xGdxO3 perovskite membranes for oxygen separation | J. Mater. Chem. A | https://doi.org/10.1039/C6TA01749E
non-h2o-split-1-s2-0-s2187076416301257- | Double perovskites La2MMnO6 as catalyst for propane combustion | Journal of Asian Ceramic Societies | https://doi.org/10.1016/j.jascer.2017.02.004
non-h2o-split-1-s2-0-s1385894722047684- | Oxygen separation via chemical looping of the perovskite oxide Sr0.8Ca0.2FeO3 in packed bed reactors for the production of nitrogen from air | Chemical Engineering Journal | https://doi.org/10.1016/j.cej.2022.139289
mixed-oxide-h2o-split-1-s2-0-s138589472030420 | Reduction kinetics of hercynite redox materials for solar thermochemical water splitting | Chemical Engineering Journal
journal-articles-whec-screening-and-testing- | Screening and testing of promising solar thermochemical water splitting cycles for hydrogen production | WHEC
journal-articles-synthparameterslcmamugla | EFFECT of SYNTHESIS PARAMETERS on the CRYSTAL STRUCTURE of La1- xCaxMnyAl1-y (LCMA) | Mugla Journal of Science and Technology | 10.22531/muglajsci.925192
journal-articles-sustainability-14-0 | Water Splitting by MnOx/Na2CO3 Reversible Redox Reactions | Sustainability | https://doi.org/10.3390/su14137597
journal-articles-solgelderivednif | Sol-Gel Derived NiFe2O4 Modified with ZrO2 for Hydrogen Generation from Solar Thermochemical Water-Splitting Reaction | MRS Online Proceedings Library | https://doi.org/10.1557/opl.2012.772
journal-articles-rsta-2015- | Solar photochemical and thermochemical splitting of water | Philosophical Transactions A | https://doi.org/10.1098/rsta.2015.0088
journal-articles-research-2020-304 | Concentration-Dependent Solar Thermochemical CO2/H2O Splitting Performance by Vanadia‚ Ceria Multiphase Metal Oxide Systems | Research | https://doi.org/10.34133/2020/3049534
journal-articles-pnas120640 | Low-temperature, manganese oxide-based, thermochemical water splitting cycle | PNAS | https://doi.org/10.1073/pnas.1206407109
journal-articles-oxygen-exchange-materials-used-in-two-steps-thermochemical-water-splitting-for-hydrogen-produc | Oxygen exchange materials used in two-steps thermochemical water splitting for hydrogen production | Progress in Chemistry | https://doi.org/10.7536/PC150436
journal-articles-open-ceramics-2022-10-10 | Oxidation kinetics of La and Yb incorporated Zr-doped ceria for solar thermochemical fuel production in the context of dopant ionic radius and valence | Open Ceramics | https://doi.org/10.1016/j.oceram.2022.100269
journal-articles-matter-2021-4 | Outstanding Properties and Performance of CaTi0.5Mn0.5O3 for Solar-Driven Thermochemical Hydrogen Production | Matter | https://doi.org/10.1016/j.matt.2020.11.016
journal-articles-materials-science-6-5-2019-657 | Recent progress on ceria doping and shaping strategies for solar thermochemical water and CO2 splitting cycles | AIMS Materials Science | 10.3934/matersci.2019.5.657
journal-articles-intl-j-hydrogen-research-2021-46-2 | Performance assessment of thermochemical CO2/H2O splitting in moving bed and fluidized bed reactors | Intl. J. Hydrogen Energy | https://doi.org/10.1016/j.ijhydene.2021.06.141
journal-articles-intl-j-hydrogen-energy-2022-47-4 | Experimental evaluation and energy analysis of a two-step water splitting thermochemical cycle for solar hydrogen production based on La0.8Sr0.2CoO3-≈í• perovskite | International Journal of Hydrogen Energy | https://doi.org/10.1016/j.ijhydene.2022.03.077
journal-articles-h2-generation-from-thermochemical-w | H2 Generation from Thermochemical Water-Splitting Using Sol-Gel Derived Ni-Ferrite | Journal of Energy and Power Engineering
journal-articles-fenrg1085 | A Thermogravimetric Temperature-Programmed Thermal Redox Protocol for Rapid Screening of Metal Oxides for Solar Thermochemical Hydrogen Production | Frontiers in Energy Research | https://doi.org/10.3389/fenrg.2022.856943
journal-articles-fenrg-09-75 | Computationally Accelerated Discovery and Experimental Demonstration of Gd0.5La0.5Co0.5Fe0.5O3 for Solar Thermochemical Hydrogen Production | Frontiers in Energy Research | https://doi.org/10.3389/fenrg.2021.750600
journal-articles-energy-procedia-2014-49- | Nonstoichiometric perovskite oxides for solar thermochemical H2 and CO production | Energy Procedia | https://doi.org/10.1016/j.egypro.2014.03.213
journal-articles-catalysts-12-0111 | Thermochemical Properties of High Entropy Oxides Used as Redox-Active Materials in Two-Step Solar Fuel Production Cycles | Catalysts | https://doi.org/10.3390/catal12101116
journal-articles-catalysts-10-0 | High Temperature Water Gas Shift Reactivity of Novel Perovskite Catalysts | Catalysts | https://doi.org/10.3390/catal10050582
journal-articles-catalysts-08-0061 | Non-Stoichiometric Redox Active Perovskite Materials for Solar Thermochemical Fuel Production: A Review | Catalysts | https://doi.org/10.3390/catal8120611
journal-articles-c5ta02 | Perovskite La0.6Sr0.4Cr1‚Äö√†√≠xCoxO3‚Äö√†√≠≈í• solid solutions for solar-thermochemical fuel production: strategies to lower the operation temperature | Journal of Materials Chemistry A | 10.1039/C5TA02519B
journal-articles-advanced-energy-materials-2022-12-210 | Reticulated Porous Perovskite Structures for Thermochemical Solar Energy Storage | Advanced Energy Materials | https://doi.org/10.1002/aenm.202102882
journal-articles-acta-materialia-2016-103 | Oxygen nonstoichiometry, defect equilibria, and thermodynamic characterization of LaMnO3 perovskites with Ca/Sr A-site and Al B-site doping | Acta Materialia | http://dx.doi.org/10.1016/j.actamat.2015.10.026
journal-articles-2209-1 | Compositionally Complex Perovskite Oxides for Solar Thermochemical Water Splitting | arxiv | https://doi.org/10.48550/arXiv.2209.10704
journal-articles-1-s2-0-s1876610214006638- | Kinetics of Thermal Reduction Step of Thermochemical Two-step Water Splitting Using CeO2 Particles: MASTER-plot Method for Analyzing Non-isothermal Experiments | Energy Procedia | https://doi.org/10.1016/j.egypro.2014.03.209
journal-articles-1-s2-0-s0016236120321505- | Thermochemical splitting of CO2¨‚Ä†using solution combustion synthesized lanthanum‚Äö√Ñ√¨strontium‚Äö√Ñ√¨manganese perovskites | Fuel | https://doi.org/10.1016/j.fuel.2020.119154
co2-split-sciadv-170 | Perovskite nanocomposites as effective CO2-splitting agents in a cyclic redox scheme | Science Advances | 10.1126/sciadv.1701184
co2-split-d2nr04 | Ru-promoted perovskites as effective redox catalysts for CO2 splitting and methane partial oxidation in a cyclic redox scheme | Nanoscale | 10.1039/D2NR04437D
co2-split-c5ta02 | Perovskite La0.6Sr0.4Cr1-xCoxO3 solid solutions for solar-thermochemical fuel production: strategies to lower the operation temperature | Journal of Materials Chemistry A | 10.1039/C5TA02519B
co2-split-atmosphere-13-0076 | Sr1-xKxFeO3 Perovskite Catalysts with Enhanced RWGS Reactivity for CO2 Hydrogenation to Light Olefins | Atmosphere | https://www.mdpi.com/2073-4433/13/5/760
co2-split-advanced-energy-materials-2021-naik-reversible-phase-transformations-in-novel-ce-substituted-perovskite-o | Reversible Phase Transformations in Novel Ce-Substituted Perovskite Oxide Composites for Solar Thermochemical Redox Splitting of CO2 | Adv. Energy Mater. | https://doi.org/10.1002/aenm.202003532
co2-split-advanced-energy-materials-2021-NAIK | Reversible Phase Transformations in Novel Ce-Substituted Perovskite Oxide Composites for Solar Thermochemical Redox Splitting of CO2 | Adv. Energy Mater. | https://doi.org/10.1002/aenm.202003532
co2-split-5-002 | Thermochemical Two-Step CO2 Splitting Using La0.7Sr0.3Mn0.9Cr0.1O3 of Perovskite Oxide for Solar Fuel Production | AIP Conference Proceedings | https://doi.org/10.1063/5.0028681
co2-split-1-s2-0-s092058611831506 | Co, Fe, and Mn in La-perovskite oxides for low temperature thermochemical CO2 conversion | Catalysis Today | https://doi.org/10.1016/j.cattod.2019.04.028
co2-split-1-s2-0-s027288421931173 | Lanthanum manganite perovskite ceramic powders for CO2 splitting: Influence of Pechini synthesis parameters on sinterability and reactivity | Cermaics int. | https://doi.org/10.1016/j.ceramint.2019.05.075
books-and-others-wilson-g-phd-th | Development of perovskite-like structures for hydrogen production via two-step thermochemical water splitting | Imperial College London Dissertation | https://doi.org/10.25560/101907
books-and-others-ucalgary-2020-shrestha-pra | Investigation of the Redox Performances of Manganite-based Perovskites for Isothermal CO2 Conversion Applications | Investigation of the Redox Performances of Manganite-based Perovskites for Isothermal CO2 Conversion Applications | http://dx.doi.org/10.11575/PRISM/37494
books-and-others-phd-thesis-miriam-ezbiri-f | Design of Perovskite Redox Materials for the Thermochemical Splitting of H2O and CO2 and for O2 Separation | ETH Dissertation | https://doi.org/10.3929/ethz-b-000176339
books-and-others-murug | IRON-CONTAINING PEROVSKITE MATERIALS FOR STABLE HYDROGEN PRODUCTION BY CHEMICAL LOOPING WATER SPLITTING | IRON-CONTAINING PEROVSKITE MATERIALS FOR STABLE HYDROGEN PRODUCTION BY CHEMICAL LOOPING WATER SPLITTING
books-and-others-eth-5088 | Perovskites as Material Class for 2-step Thermochemical Solar to-Fuel Conversion. Using Thermodynamic Principles for Design and Assessment of New Materials | ETH Dissertation | https://doi.org/10.3929/ethz-a-010893151
books-and-others-cky2014 | An Exploration of Perovskite Materials for Thermochemical Water Splitting | An Exploration of Perovskite Materials for Thermochemical Water Splitting
books-and-others-2021perp | Solar fuels production by CO2 and H2O splitting via thermochemical processes | Universite de Perpignan Thesis | https://theses.hal.science/tel-03917374
books-and-others-1138990832 | Water splitting for hydrogen and syngas production over a novel bi-layer perovskite membrane | MIT Thesis
adjacent-articles-and-patents-us732 | PEROVSKITE CATALYST FOR THE PARTIAL OXDATION OF NATURAL. GAS | USPTO | US 7,329,691 B2
adjacent-articles-and-patents-us200902083 | ALUMINA-BASED PEROVSKITE CATALYSTS AND CATALYST SUPPORTS | USPTO | US 2009/0208396 A1
adjacent-articles-and-patents-us1145 | CALCIUM COBALT ZIRCONIUM PEROVSKITES AS OXYGEN - SELECTIVE SORBENTS FOR GAS SEPARATION | USPTO | US 11,452,970 B2
adjacent-articles-and-patents-us1128 | PEROVSKITE OXIDE CATALYST HAVING IMPROVED OXYGEN CATALYTIC ACTIVITY AND PREPARATION METHOD THEREOF | USPTO | US 11,289,709 B2
adjacent-articles-and-patents-us1077 | PROCESS FOR CONVERSION OF ALKANES TO ALKENES | USPTO | US 10,774,019 B2